## Main Data
Project: | 2000-003 Custom Solutions Inc
Test Dates: | February 19, 2010 - February 25, 2010
Description: | SIR evaluation of IPC-B-52 processed with lead-free soldering materials.
Note: | Values highlighted in red fell below their respective pass limits (Processed boards = 8.0 LogOhms; Control board = 9.0 LogOhms)
Board ==> |  |  | 1 | S/N 1 | [13 empty] | 2 | S/N 2 | [13 empty] | 3 | S/N 3 | [13 empty] | 4 | S/N 4 | [13 empty] | 5 | S/N 5 | [13 empty] | 6 | S/N 6 | [13 empty] | 7 | S/N 7 | [13 empty] | 8 | Control
| Time (Hrs) | Time (Raw) | Conn J2 | 0402 | BGA | SMT Conn | 0805 T | QFP160 | QFP160 Comb | 0805 B | QFP80 Comb | QFP80 | SOIC | 0603 | 1206 | Conn J1 | Time (Hrs) | Conn J2 | 0402 | BGA | SMT Conn | 0805 T | QFP160 | QFP160 Comb | 0805 B | QFP80 Comb | QFP80 | SOIC | 0603 | 1206 | Conn J1 | Time (Hrs) | Conn J2 | 0402 | BGA | SMT Conn | 0805 T | QFP160 | QFP160 Comb | 0805 B | QFP80 Comb | QFP80 | SOIC | 0603 | 1206 | Conn J1 | Time (Hrs) | Conn J2 | 0402 | BGA | SMT Conn | 0805 T | QFP160 | QFP160 Comb | 0805 B | QFP80 Comb | QFP80 | SOIC | 0603 | 1206 | Conn J1 | Time (Hrs) | Conn J2 | 0402 | BGA | SMT Conn | 0805 T | QFP160 | QFP160 Comb | 0805 B | QFP80 Comb | QFP80 | SOIC | 0603 | 1206 | Conn J1 | Time (Hrs) | Conn J2 | 0402 | BGA | SMT Conn | 0805 T | QFP160 | QFP160 Comb | 0805 B | QFP80 Comb | QFP80 | SOIC | 0603 | 1206 | Conn J1 | Time (Hrs) | Conn J2 | 0402 | BGA | SMT Conn | 0805 T | QFP160 | QFP160 Comb | 0805 B | QFP80 Comb | QFP80 | SOIC | 0603 | 1206 | Conn J1 | Time (Hrs) | Conn J2 | 0402 | BGA | SMT Conn | 0805 T | QFP160 | QFP160 Comb | 0805 B | QFP80 Comb | QFP80 | SOIC | 0603 | 1206 | Conn J1
| 0 | 0 | 8.66 | 11.43 | 11.49 | 11.25 | 11.41 | 11.03 | 11.34 | 10.02 | 11.46 | 11.25 | 11.46 | 11.43 | 11.39 | 8.55 | 0 | 8.68 | 11.45 | 11.47 | 11.19 | 11.37 | 10.63 | 11.44 | 10.52 | 11.43 | 10.93 | 11.44 | 11.42 | 11.44 | 8.14 | 0 | 8.87 | 11.43 | 11.46 | 11.15 | 11.25 | 11.13 | 11.43 | 10.03 | 11.45 | 11.14 | 11.49 | 11.49 | 11.38 | 8.26 | 0 | 8.77 | 11.42 | 11.46 | 11.23 | 11.39 | 10.3 | 11.42 | 9.95 | 11.45 | 11.24 | 11.44 | 11.43 | 11.39 | 8.61 | 0 | 8.99 | 11.47 | 11.53 | 11.35 | 11.45 | 11 | 11.43 | 10.4 | 11.43 | 11.15 | 11.47 | 11.47 | 11.36 | 8.46 | 0 | 10.06 | 11.49 | 11.53 | 11.39 | 11.39 | 11.15 | 11.37 | 10.34 | 11.47 | 11.17 | 11.47 | 11.48 | 11.41 | 8.71 | 0 | 9.91 | 11.49 | 11.53 | 11.37 | 11.45 | 11.04 | 11.44 | 10.02 | 11.49 | 11.13 | 11.53 | 11.5 | 11.44 | 9.02 | 0 | 11.85 | 11.84 | 11.84 | 11.84 | 11.84 | 11.84 | 11.84 | 11.84 | 11.84 | 11.84 | 11.84 | 11.84 | 11.84 | 11.85
| 0 | 0 | 5.24 | 8.35 | 9.83 | 6.89 | 9.02 | 6.27 | 6.68 | 5.47 | 8.2 | 8.02 | 9.26 | 8.61 | 8.48 | 5.24 | 0 | 5.45 | 8.71 | 10.03 | 7.57 | 8.84 | 7.39 | 6.79 | 5.75 | 8.19 | 7.63 | 9.06 | 8.78 | 8.89 | 5.29 | 0 | 5.3 | 8.97 | 9.95 | 6.89 | 9.4 | 7.9 | 6.72 | 5.44 | 7.96 | 7.82 | 9.53 | 9.42 | 9.05 | 5.22 | 0 | 5.45 | 7.46 | 8.98 | 7 | 8.93 | 5.29 | 6.95 | 5.48 | 8.34 | 7.85 | 9.15 | 8.95 | 8.98 | 5.45 | 0 | 5.55 | 8.93 | 10.33 | 7.4 | 8.89 | 7.35 | 6.56 | 5.82 | 8.15 | 7.86 | 8.95 | 8.99 | 8.96 | 5.34 | 0 | 5.81 | 9.04 | 10.09 | 7.56 | 9.5 | 7.94 | 6.76 | 5.78 | 8.47 | 8.19 | 10.11 | 9.13 | 9.55 | 5.31 | 0 | 5.45 | 8.85 | 10.62 | 7.64 | 9.3 | 7.6 | 7.36 | 5.55 | 8.68 | 7.86 | 9.32 | 8.77 | 9.29 | 5.5 | 0 | 8.18 | 9.6 | 8.53 | 8.3 | 9.12 | 7.44 | 7.09 | 9 | 7.99 | 7.68 | 9.34 | 9.68 | 9.6 | 7.88
| 3.3333 | 20 | 5.24 | 8.7 | 9.92 | 7.05 | 9.01 | 6.66 | 7.17 | 5.67 | 8.6 | 8.12 | 9.04 | 8.93 | 8.52 | 5.24 | 3.3333 | 5.49 | 8.8 | 10.13 | 7.63 | 8.85 | 7.5 | 7.27 | 5.9 | 8.59 | 7.86 | 9.12 | 8.8 | 8.88 | 5.31 | 3.3333 | 5.34 | 8.95 | 10.07 | 7.13 | 9.33 | 7.85 | 7.08 | 5.54 | 8.45 | 7.95 | 9.65 | 9.41 | 9.05 | 5.21 | 3.3333 | 5.48 | 7.62 | 9.6 | 7 | 8.95 | 5.42 | 7.4 | 5.64 | 8.69 | 7.88 | 9.17 | 8.95 | 8.98 | 5.51 | 3.3333 | 5.61 | 8.94 | 10.26 | 7.37 | 8.85 | 7.33 | 6.86 | 5.93 | 8.41 | 7.81 | 8.98 | 9.03 | 9 | 5.39 | 3.3333 | 5.95 | 9.09 | 10.08 | 7.72 | 9.52 | 7.93 | 7.04 | 5.95 | 8.8 | 8.22 | 10.07 | 9.21 | 9.54 | 5.35 | 3.3333 | 5.51 | 8.96 | 10.34 | 7.64 | 9.34 | 7.6 | 7.67 | 5.77 | 8.94 | 7.9 | 9.35 | 8.76 | 9.28 | 5.55 | 3.3333 | 8.16 | 9.63 | 8.54 | 8.4 | 9.12 | 7.66 | 7.34 | 9.03 | 8.29 | 7.9 | 9.34 | 9.68 | 9.6 | 7.93
| 3.6667 | 40 | 5.27 | 8.79 | 9.94 | 7.12 | 9.01 | 4.97 | 7.28 | 5.73 | 8.72 | 8.11 | 9.22 | 9.02 | 8.52 | 5.29 | 3.6667 | 5.52 | 8.81 | 10.11 | 7.65 | 8.83 | 7.47 | 7.36 | 5.96 | 8.67 | 7.93 | 9.15 | 8.81 | 8.88 | 5.35 | 3.6667 | 5.37 | 8.99 | 10.02 | 7.29 | 9.38 | 7.84 | 7.29 | 5.52 | 8.62 | 7.96 | 9.6 | 9.36 | 9 | 5.24 | 3.6667 | 5.51 | 7.67 | 9.65 | 7.03 | 8.94 | 5.07 | 7.5 | 5.66 | 8.77 | 7.83 | 9.18 | 8.98 | 9 | 5.58 | 3.6667 | 5.69 | 9.03 | 10.21 | 7.42 | 8.9 | 7.31 | 6.96 | 6 | 8.5 | 7.76 | 9.02 | 9.02 | 8.97 | 5.42 | 3.6667 | 6.02 | 9.09 | 10.26 | 7.8 | 9.54 | 7.91 | 7.11 | 6.04 | 8.91 | 8.21 | 10.03 | 9.19 | 9.49 | 5.38 | 3.6667 | 5.56 | 9.02 | 10.11 | 7.63 | 9.31 | 7.58 | 7.75 | 5.86 | 9.05 | 7.9 | 9.45 | 8.79 | 9.28 | 5.62 | 3.6667 | 8.12 | 9.6 | 8.49 | 8.4 | 9.06 | 7.66 | 7.36 | 9.03 | 8.32 | 8.02 | 9.33 | 9.66 | 9.59 | 7.96
| 4 | 60 | 5.29 | 8.89 | 9.95 | 7.09 | 9.01 | 4.97 | 7.3 | 5.76 | 8.77 | 8.06 | 9.28 | 9 | 8.53 | 5.31 | 4 | 5.55 | 8.85 | 10.08 | 7.69 | 8.84 | 7.47 | 7.35 | 6 | 8.68 | 7.93 | 9.12 | 8.84 | 8.86 | 5.38 | 4 | 5.38 | 8.98 | 10 | 7.3 | 9.33 | 7.8 | 7.4 | 5.57 | 8.68 | 7.95 | 9.61 | 9.39 | 9.02 | 5.24 | 4 | 5.56 | 7.77 | 9.81 | 7.06 | 8.97 | 5.07 | 7.58 | 5.71 | 8.83 | 7.8 | 9.15 | 8.91 | 8.92 | 5.59 | 4 | 5.7 | 8.98 | 10.15 | 7.52 | 8.85 | 7.28 | 6.99 | 6.01 | 8.51 | 7.74 | 9.05 | 9.06 | 9 | 5.45 | 4 | 6.1 | 9.13 | 10.29 | 7.86 | 9.54 | 7.88 | 7.14 | 6.09 | 8.97 | 8.19 | 10.05 | 9.22 | 9.51 | 5.4 | 4 | 5.59 | 9.1 | 10.17 | 7.64 | 9.32 | 7.56 | 7.82 | 5.91 | 9.12 | 7.89 | 9.52 | 8.79 | 9.27 | 5.65 | 4 | 8.15 | 9.64 | 8.54 | 8.49 | 9.1 | 7.81 | 7.47 | 9.11 | 8.46 | 8.17 | 9.33 | 9.66 | 9.59 | 8
| 4.3333 | 80 | 5.3 | 8.86 | 10.05 | 7.17 | 9 | 4.97 | 7.32 | 5.77 | 8.6 | 8.05 | 9.29 | 9.07 | 8.58 | 5.35 | 4.3333 | 5.6 | 8.91 | 10.08 | 7.74 | 8.87 | 7.48 | 7.36 | 6.04 | 8.74 | 7.99 | 8.99 | 8.8 | 8.81 | 5.4 | 4.3333 | 5.38 | 8.99 | 9.97 | 7.37 | 9.34 | 7.77 | 7.48 | 5.63 | 8.75 | 7.95 | 9.62 | 9.42 | 9.04 | 5.24 | 4.3333 | 5.6 | 7.85 | 9.83 | 7.08 | 8.99 | 5.07 | 7.62 | 5.73 | 8.87 | 7.81 | 9.13 | 8.93 | 8.95 | 5.64 | 4.3333 | 5.76 | 9.05 | 10.1 | 7.57 | 8.88 | 7.27 | 7.11 | 6.06 | 8.56 | 7.75 | 9.05 | 9.1 | 9 | 5.51 | 4.3333 | 6.16 | 9.17 | 10.3 | 7.93 | 9.51 | 7.84 | 7.14 | 6.09 | 8.99 | 8.18 | 10.04 | 9.25 | 9.51 | 5.43 | 4.3333 | 5.64 | 9.16 | 10.19 | 7.64 | 9.32 | 7.55 | 7.87 | 5.95 | 9.18 | 7.9 | 9.5 | 8.78 | 9.24 | 5.67 | 4.3333 | 8.13 | 9.63 | 8.52 | 8.49 | 9.08 | 7.85 | 7.48 | 9.1 | 8.52 | 8.22 | 9.3 | 9.63 | 9.55 | 8.01
| 4.6667 | 100 | 5.33 | 8.91 | 10.18 | 7.26 | 9.04 | 4.97 | 7.35 | 5.82 | 8.8 | 8.02 | 9.25 | 9.05 | 8.54 | 5.37 | 4.6667 | 5.61 | 8.89 | 10.04 | 7.74 | 8.85 | 7.47 | 7.33 | 6.04 | 8.77 | 8 | 9.04 | 8.89 | 8.86 | 5.45 | 4.6667 | 5.43 | 9.04 | 9.96 | 7.47 | 9.35 | 7.75 | 7.56 | 5.67 | 8.81 | 7.93 | 9.57 | 9.37 | 8.96 | 5.24 | 4.6667 | 5.59 | 7.81 | 9.79 | 7.06 | 8.96 | 5.07 | 7.61 | 5.73 | 8.87 | 7.82 | 9.15 | 9.01 | 9 | 5.73 | 4.6667 | 5.82 | 9.11 | 10.07 | 7.61 | 8.92 | 7.27 | 7.26 | 6.11 | 8.61 | 7.75 | 8.88 | 9.04 | 8.95 | 5.51 | 4.6667 | 6.12 | 9.15 | 10.3 | 7.85 | 9.5 | 7.82 | 7.16 | 6.12 | 9.01 | 8.2 | 10.05 | 9.3 | 9.52 | 5.38 | 4.6667 | 5.71 | 9.21 | 10.14 | 7.63 | 9.28 | 7.53 | 7.88 | 5.95 | 9.18 | 7.89 | 9.51 | 8.82 | 9.26 | 5.69 | 4.6667 | 8.16 | 9.66 | 8.55 | 8.54 | 9.1 | 7.94 | 7.54 | 9.13 | 8.61 | 8.29 | 9.28 | 9.59 | 9.5 | 7.98
| 5 | 120 | 5.33 | 8.91 | 10.23 | 7.26 | 9.05 | 4.97 | 7.41 | 5.83 | 8.85 | 8.02 | 9.29 | 9.09 | 8.57 | 5.43 | 5 | 5.65 | 8.92 | 10.01 | 7.76 | 8.82 | 7.49 | 7.36 | 6.05 | 8.81 | 8.02 | 8.98 | 8.88 | 8.83 | 5.45 | 5 | 5.43 | 9.04 | 9.95 | 7.41 | 9.36 | 7.73 | 7.61 | 5.72 | 8.85 | 7.93 | 9.59 | 9.42 | 8.96 | 5.26 | 5 | 5.65 | 7.83 | 9.66 | 7.07 | 8.96 | 5.05 | 7.63 | 5.75 | 8.9 | 7.84 | 9.13 | 9 | 8.99 | 5.77 | 5 | 5.86 | 9.13 | 10.04 | 7.71 | 8.94 | 7.27 | 7.37 | 6.14 | 8.65 | 7.76 | 8.9 | 9.06 | 8.95 | 5.56 | 5 | 6.15 | 9.16 | 10.3 | 7.91 | 9.48 | 7.82 | 7.24 | 6.13 | 9.04 | 8.19 | 10.03 | 9.32 | 9.5 | 5.05 | 5 | 5.75 | 9.24 | 9.75 | 7.65 | 9.27 | 7.53 | 7.9 | 5.96 | 9.21 | 7.91 | 9.51 | 8.84 | 9.25 | 5.71 | 5 | 8.17 | 9.66 | 8.56 | 8.55 | 9.1 | 8 | 7.58 | 9.15 | 8.69 | 8.34 | 9.29 | 9.58 | 9.5 | 8
| 5.3333 | 140 | 5.34 | 8.89 | 10.21 | 7.21 | 9.04 | 4.97 | 7.47 | 5.84 | 8.89 | 8.01 | 9.27 | 9.11 | 8.57 | 5.44 | 5.3333 | 5.67 | 8.95 | 10 | 7.8 | 8.88 | 7.51 | 7.43 | 6.1 | 8.86 | 8.02 | 8.85 | 8.86 | 8.79 | 5.46 | 5.3333 | 5.09 | 9.02 | 9.92 | 7.48 | 9.32 | 7.72 | 7.63 | 5.75 | 8.85 | 7.93 | 9.59 | 9.45 | 8.99 | 5.27 | 5.3333 | 5.71 | 7.95 | 9.59 | 7.14 | 9.02 | 5.07 | 7.67 | 5.07 | 8.93 | 7.86 | 9.08 | 8.97 | 8.94 | 5.78 | 5.3333 | 5.86 | 9.12 | 10 | 7.56 | 8.9 | 7.27 | 7.43 | 6.13 | 8.68 | 7.76 | 8.95 | 9.12 | 8.99 | 5.6 | 5.3333 | 6.22 | 9.22 | 10.31 | 7.96 | 9.5 | 7.82 | 7.36 | 6.16 | 9.07 | 8.17 | 10 | 9.29 | 9.47 | 5.07 | 5.3333 | 5.75 | 9.24 | 9.74 | 7.65 | 9.29 | 7.54 | 7.93 | 6.01 | 9.25 | 7.95 | 9.53 | 8.9 | 9.25 | 5.07 | 5.3333 | 8.14 | 9.63 | 8.52 | 8.53 | 9.06 | 8 | 7.57 | 9.13 | 8.72 | 8.35 | 9.29 | 9.58 | 9.51 | 8.06
| 5.6667 | 160 | 5.37 | 8.94 | 10.23 | 7.32 | 9.08 | 4.97 | 7.54 | 5.87 | 8.92 | 8.01 | 9.25 | 9.07 | 8.51 | 5.45 | 5.6667 | 5.67 | 8.9 | 9.96 | 7.78 | 8.84 | 7.52 | 7.47 | 6.1 | 8.87 | 8.04 | 9.02 | 8.92 | 8.83 | 5.5 | 5.6667 | 5.09 | 9.08 | 9.92 | 7.6 | 9.36 | 7.73 | 7.68 | 5.8 | 8.9 | 7.93 | 9.55 | 9.37 | 8.95 | 5.27 | 5.6667 | 5.7 | 7.89 | 9.28 | 7.1 | 8.99 | 5.07 | 7.66 | 5.52 | 8.92 | 7.88 | 9.12 | 9.03 | 8.98 | 5.86 | 5.6667 | 5.92 | 9.18 | 9.98 | 7.51 | 8.95 | 7.29 | 7.51 | 6.19 | 8.73 | 7.78 | 8.95 | 9.08 | 8.95 | 5.61 | 5.6667 | 6.19 | 9.19 | 10.28 | 7.95 | 9.48 | 7.82 | 7.45 | 6.18 | 9.09 | 8.18 | 10.03 | 9.35 | 9.49 | 5.07 | 5.6667 | 5.82 | 9.27 | 9.7 | 7.66 | 9.25 | 7.55 | 7.94 | 6.01 | 9.26 | 7.96 | 9.52 | 8.9 | 9.26 | 5.07 | 5.6667 | 8.21 | 9.68 | 8.59 | 8.6 | 9.12 | 8.1 | 7.66 | 9.19 | 8.81 | 8.42 | 9.27 | 9.54 | 9.46 | 8.03
| 6 | 180 | 5.37 | 8.87 | 10.18 | 7.25 | 9.02 | 4.97 | 7.57 | 5.85 | 8.95 | 8.01 | 9.26 | 9.11 | 8.55 | 5.47 | 6 | 5.7 | 8.95 | 9.95 | 7.86 | 8.89 | 7.55 | 7.55 | 6.16 | 8.91 | 8.07 | 9.05 | 8.94 | 8.83 | 5.53 | 6 | 5.09 | 9.06 | 9.9 | 7.56 | 9.3 | 7.72 | 7.7 | 5.82 | 8.91 | 7.93 | 9.57 | 9.4 | 8.98 | 5.29 | 6 | 5.76 | 7.98 | 9.36 | 7.17 | 9.04 | 5.05 | 7.69 | 5.76 | 8.96 | 7.9 | 9.13 | 9.05 | 8.99 | 5.91 | 6 | 5.96 | 9.18 | 9.95 | 7.47 | 8.9 | 7.3 | 7.53 | 6.17 | 8.75 | 7.78 | 8.96 | 9.12 | 8.98 | 5.64 | 6 | 6.22 | 9.23 | 10.28 | 7.98 | 9.5 | 7.83 | 7.56 | 6.22 | 9.14 | 8.17 | 9.97 | 9.29 | 9.42 | 5.07 | 6 | 5.81 | 9.22 | 9.44 | 7.65 | 9.26 | 7.58 | 7.95 | 6.02 | 9.27 | 7.98 | 9.52 | 8.94 | 9.27 | 5.07 | 6 | 8.22 | 9.7 | 8.6 | 8.62 | 9.12 | 8.14 | 7.69 | 9.19 | 8.85 | 8.44 | 9.25 | 9.51 | 9.44 | 8.05
| 6.3333 | 200 | 5.39 | 8.93 | 10.18 | 7.31 | 9.03 | 4.97 | 7.63 | 5.89 | 9 | 8.01 | 9.28 | 9.14 | 8.56 | 5.47 | 6.3333 | 5.73 | 8.97 | 9.93 | 7.89 | 8.9 | 7.57 | 7.62 | 6.19 | 8.93 | 8.07 | 9.03 | 8.91 | 8.77 | 5.54 | 6.3333 | 5.09 | 9.06 | 9.88 | 7.6 | 9.32 | 7.72 | 7.72 | 5.85 | 8.93 | 7.93 | 9.58 | 9.43 | 8.98 | 5.07 | 6.3333 | 5.82 | 7.91 | 9.4 | 7.21 | 9.05 | 5.07 | 7.72 | 5.79 | 8.99 | 7.91 | 9.08 | 9.01 | 8.94 | 5.9 | 6.3333 | 5.94 | 9.14 | 9.93 | 7.72 | 8.92 | 7.32 | 7.56 | 6.2 | 8.77 | 7.8 | 9.03 | 9.15 | 8.98 | 5.05 | 6.3333 | 6.27 | 9.25 | 10.28 | 7.97 | 9.5 | 7.84 | 7.66 | 6.24 | 9.16 | 8.17 | 9.98 | 9.33 | 9.45 | 5.05 | 6.3333 | 5.84 | 9.28 | 9.71 | 7.68 | 9.29 | 7.6 | 7.98 | 6.06 | 9.31 | 8 | 9.52 | 8.96 | 9.26 | 5.07 | 6.3333 | 8.2 | 9.66 | 8.55 | 8.56 | 9.07 | 8.1 | 7.67 | 9.16 | 8.85 | 8.44 | 9.26 | 9.54 | 9.46 | 8.09
| 6.6667 | 220 | 5.4 | 8.94 | 10.19 | 7.41 | 9.09 | 4.94 | 7.69 | 5.93 | 9.03 | 8.02 | 9.26 | 9.09 | 8.51 | 5 | 6.6667 | 5.73 | 8.92 | 9.9 | 7.8 | 8.85 | 7.59 | 7.64 | 6.17 | 8.92 | 8.07 | 9.03 | 8.93 | 8.81 | 5.55 | 6.6667 | 5.09 | 9.11 | 9.87 | 7.61 | 9.35 | 7.73 | 7.76 | 5.89 | 8.97 | 7.94 | 9.57 | 9.4 | 8.95 | 5.07 | 6.6667 | 5.82 | 7.89 | 9.1 | 7.2 | 9.02 | 5.05 | 7.71 | 5.07 | 8.98 | 7.92 | 9.1 | 9.06 | 8.99 | 5.96 | 6.6667 | 5.99 | 9.21 | 9.9 | 7.71 | 8.97 | 7.34 | 7.61 | 6.26 | 8.8 | 7.81 | 9.02 | 9.11 | 8.94 | 5.05 | 6.6667 | 6.24 | 9.22 | 10.24 | 7.92 | 9.48 | 7.85 | 7.72 | 6.24 | 9.18 | 8.18 | 10 | 9.39 | 9.47 | 5.07 | 6.6667 | 5.91 | 9.29 | 9.51 | 7.69 | 9.25 | 7.62 | 7.99 | 6.05 | 9.3 | 8.01 | 9.51 | 8.96 | 9.25 | 5.07 | 6.6667 | 8.23 | 9.69 | 8.61 | 8.64 | 9.13 | 8.19 | 7.76 | 9.22 | 8.92 | 8.52 | 9.25 | 9.5 | 9.42 | 8.06
| 7 | 240 | 5.42 | 8.99 | 10.18 | 7.36 | 9.08 | 4.97 | 7.75 | 5.93 | 9.03 | 8.02 | 9.26 | 9.11 | 8.53 | 5 | 7 | 5.74 | 8.89 | 9.9 | 7.89 | 8.88 | 7.61 | 7.68 | 6.21 | 8.93 | 8.08 | 9.03 | 8.96 | 8.82 | 5.59 | 7 | 5.09 | 9.12 | 9.86 | 7.67 | 9.35 | 7.74 | 7.79 | 5.91 | 8.99 | 7.94 | 9.55 | 9.4 | 8.94 | 5.07 | 7 | 5.85 | 7.94 | 9.21 | 7.25 | 9.04 | 5.05 | 7.74 | 5.72 | 9 | 7.94 | 9.11 | 9.08 | 8.99 | 6.01 | 7 | 6.03 | 9.22 | 9.89 | 7.7 | 8.98 | 7.36 | 7.63 | 6.27 | 8.81 | 7.82 | 9 | 9.1 | 8.93 | 5.02 | 7 | 6.23 | 9.22 | 10.25 | 7.94 | 9.48 | 7.86 | 7.76 | 6.25 | 9.21 | 8.18 | 10 | 9.42 | 9.48 | 5.07 | 7 | 5.95 | 9.35 | 9.74 | 7.74 | 9.3 | 7.64 | 8.03 | 6.09 | 9.33 | 8.01 | 9.49 | 8.93 | 9.22 | 5.07 | 7 | 8.22 | 9.68 | 8.6 | 8.62 | 9.12 | 8.19 | 7.77 | 9.22 | 8.94 | 8.53 | 9.28 | 9.55 | 9.47 | 8.14
| 7.3333 | 260 | 5.43 | 8.98 | 10.2 | 7.46 | 9.1 | 4.94 | 7.77 | 5.97 | 9.05 | 8.04 | 9.25 | 9.11 | 8.53 | 5 | 7.3333 | 5.76 | 8.89 | 9.88 | 7.87 | 8.88 | 7.63 | 7.71 | 6.23 | 8.94 | 8.1 | 9.03 | 8.96 | 8.81 | 5.59 | 7.3333 | 5.09 | 9.12 | 9.87 | 7.71 | 9.34 | 7.75 | 7.81 | 5.94 | 9.01 | 7.95 | 9.55 | 9.41 | 8.93 | 5.24 | 7.3333 | 5.87 | 7.94 | 9.12 | 7.27 | 9.04 | 5.05 | 7.75 | 5.79 | 9.02 | 7.95 | 9.1 | 9.08 | 8.99 | 6.03 | 7.3333 | 6.04 | 9.25 | 9.87 | 7.64 | 8.99 | 7.38 | 7.65 | 6.3 | 8.81 | 7.83 | 8.96 | 9.11 | 8.93 | 5.05 | 7.3333 | 6.24 | 9.22 | 10.24 | 7.92 | 9.47 | 7.86 | 7.8 | 6.27 | 9.24 | 8.19 | 9.99 | 9.42 | 9.47 | 5.4 | 7.3333 | 5.96 | 9.36 | 9.62 | 7.74 | 9.29 | 7.65 | 8.05 | 6.09 | 9.34 | 8.04 | 9.49 | 8.98 | 9.25 | 5.07 | 7.3333 | 8.25 | 9.7 | 8.63 | 8.66 | 9.14 | 8.23 | 7.81 | 9.24 | 8.97 | 8.56 | 9.27 | 9.51 | 9.42 | 8.1
| 7.6667 | 280 | 5.45 | 8.98 | 10.18 | 7.43 | 9.03 | 4.97 | 7.8 | 5.95 | 9.03 | 8.04 | 9.28 | 9.15 | 8.56 | 5 | 7.6667 | 5.77 | 8.94 | 9.87 | 7.9 | 8.91 | 7.66 | 7.74 | 6.28 | 8.95 | 8.12 | 9.03 | 8.97 | 8.82 | 5.62 | 7.6667 | 5.09 | 9.12 | 9.85 | 7.67 | 9.29 | 7.75 | 7.82 | 5.92 | 9.01 | 7.95 | 9.55 | 9.4 | 8.92 | 5.07 | 7.6667 | 5.89 | 7.98 | 8.96 | 7.29 | 9.06 | 5.05 | 7.77 | 5.84 | 9.03 | 7.97 | 9.11 | 9.1 | 9 | 6.07 | 7.6667 | 6.07 | 9.25 | 9.86 | 7.63 | 9 | 7.33 | 7.66 | 6.32 | 8.81 | 7.85 | 8.97 | 9.13 | 8.93 | 5.05 | 7.6667 | 6.27 | 9.24 | 10.24 | 7.92 | 9.49 | 7.87 | 7.85 | 6.3 | 9.28 | 8.2 | 9.95 | 9.43 | 9.46 | 5.07 | 7.6667 | 5.99 | 9.35 | 9.62 | 7.7 | 9.25 | 7.67 | 8.05 | 6.1 | 9.34 | 8.06 | 9.48 | 9 | 9.25 | 5.07 | 7.6667 | 8.26 | 9.7 | 8.64 | 8.68 | 9.15 | 8.24 | 7.83 | 9.24 | 8.98 | 8.58 | 9.25 | 9.51 | 9.41 | 8.11
| 8 | 300 | 5.44 | 8.96 | 10.16 | 7.37 | 9.05 | 4.94 | 7.81 | 5.97 | 9.06 | 8.05 | 9.29 | 9.17 | 8.58 | 5 | 8 | 5.8 | 8.98 | 9.86 | 7.95 | 8.93 | 7.67 | 7.77 | 6.31 | 8.96 | 8.13 | 8.96 | 8.91 | 8.76 | 5.61 | 8 | 5.09 | 9.08 | 9.82 | 7.63 | 9.32 | 7.76 | 7.83 | 5.94 | 9.02 | 7.96 | 9.56 | 9.43 | 8.94 | 5.07 | 8 | 5.95 | 8.05 | 9.02 | 7.35 | 9.09 | 5.05 | 7.81 | 5.89 | 9.05 | 7.98 | 9.08 | 9.04 | 8.92 | 6.02 | 8 | 6.03 | 9.19 | 9.83 | 7.77 | 8.95 | 7.3 | 7.65 | 6.29 | 8.78 | 7.86 | 9.02 | 9.16 | 8.97 | 5.05 | 8 | 6.3 | 9.26 | 10.24 | 7.94 | 9.5 | 7.88 | 7.89 | 6.34 | 9.31 | 8.21 | 9.7 | 9.37 | 9.4 | 5.07 | 8 | 5.97 | 9.33 | 9.45 | 7.73 | 9.28 | 7.69 | 8.07 | 6.12 | 9.36 | 8.08 | 9.5 | 9.04 | 9.26 | 5.07 | 8 | 8.28 | 9.7 | 8.66 | 8.68 | 9.15 | 8.23 | 7.82 | 9.2 | 8.95 | 8.53 | 9.24 | 9.51 | 9.42 | 8.14
| 8.3333 | 320 | 5.45 | 9 | 10.14 | 7.36 | 9.05 | 4.97 | 7.82 | 5.99 | 9.07 | 8.05 | 9.28 | 9.16 | 8.56 | 5 | 8.3333 | 5.82 | 8.98 | 9.85 | 7.97 | 8.93 | 7.69 | 7.77 | 6.33 | 8.95 | 8.14 | 9.02 | 8.96 | 8.79 | 5.64 | 8.3333 | 5.09 | 9.09 | 9.81 | 7.62 | 9.32 | 7.76 | 7.86 | 5.95 | 9.03 | 7.96 | 9.56 | 9.43 | 8.93 | 5.07 | 8.3333 | 5.97 | 8.07 | 8.95 | 7.38 | 9.1 | 5.33 | 7.83 | 5.89 | 9.06 | 8 | 9.09 | 9.06 | 8.93 | 6.05 | 8.3333 | 6.06 | 9.2 | 9.82 | 7.79 | 8.96 | 7.41 | 7.66 | 6.31 | 8.77 | 7.87 | 9.02 | 9.17 | 8.97 | 5.02 | 8.3333 | 6.32 | 9.27 | 10.23 | 7.99 | 9.5 | 7.9 | 7.94 | 6.36 | 9.34 | 8.21 | 9.7 | 9.4 | 9.42 | 5.05 | 8.3333 | 5.98 | 9.36 | 9.61 | 7.75 | 9.3 | 7.71 | 8.09 | 6.15 | 9.37 | 8.1 | 9.5 | 9.05 | 9.26 | 5.07 | 8.3333 | 8.27 | 9.68 | 8.61 | 8.63 | 9.1 | 8.21 | 7.81 | 9.22 | 8.97 | 8.57 | 9.24 | 9.52 | 9.42 | 8.17
| 8.6667 | 340 | 5.45 | 8.97 | 10.14 | 7.43 | 9.05 | 4.97 | 7.83 | 6 | 9.07 | 8.06 | 9.3 | 9.17 | 8.58 | 5.37 | 8.6667 | 5.82 | 9 | 9.82 | 7.96 | 8.94 | 7.71 | 7.78 | 6.35 | 8.96 | 8.15 | 8.94 | 8.96 | 8.78 | 5.65 | 8.6667 | 5.09 | 9.07 | 9.79 | 7.66 | 9.3 | 7.77 | 7.87 | 5.96 | 9.04 | 7.96 | 9.54 | 9.41 | 8.93 | 5.07 | 8.6667 | 5.97 | 8.06 | 8.9 | 7.37 | 9.09 | 5.45 | 7.83 | 5.07 | 9.06 | 8.01 | 9.11 | 9.11 | 8.99 | 6.12 | 8.6667 | 6.12 | 9.24 | 9.81 | 7.81 | 8.95 | 5.11 | 7.67 | 6.33 | 8.78 | 7.88 | 9.04 | 9.17 | 8.96 | 5.05 | 8.6667 | 6.3 | 9.27 | 10.21 | 8.04 | 9.5 | 7.9 | 7.95 | 6.37 | 9.35 | 8.23 | 9.71 | 9.4 | 9.39 | 5.05 | 8.6667 | 6 | 9.32 | 9.43 | 7.73 | 9.26 | 7.72 | 8.09 | 6.14 | 9.37 | 8.1 | 9.49 | 9.05 | 9.26 | 5.07 | 8.6667 | 8.3 | 9.69 | 8.68 | 8.71 | 9.17 | 8.27 | 7.88 | 9.28 | 9.01 | 8.61 | 9.24 | 9.5 | 9.4 | 8.16
| 9 | 360 | 5.45 | 8.96 | 10.12 | 7.47 | 9.06 | 4.97 | 7.85 | 6.02 | 9.06 | 8.08 | 9.3 | 9.18 | 8.59 | 5.45 | 9 | 5.84 | 9 | 9.81 | 7.98 | 8.94 | 7.72 | 7.78 | 6.37 | 8.96 | 8.16 | 8.99 | 8.93 | 8.76 | 5.66 | 9 | 5.09 | 9.09 | 9.77 | 7.69 | 9.32 | 7.78 | 7.9 | 5.98 | 9.06 | 7.98 | 9.57 | 9.44 | 8.95 | 5.07 | 9 | 6 | 8.1 | 9.02 | 7.42 | 9.11 | 5.05 | 7.81 | 5.07 | 9.07 | 8.02 | 9.05 | 9.06 | 8.94 | 6.09 | 9 | 6.09 | 9.22 | 9.79 | 7.72 | 8.98 | 7.47 | 7.67 | 6.34 | 8.76 | 7.9 | 9.04 | 9.18 | 8.97 | 5.05 | 9 | 6.33 | 9.29 | 10.21 | 7.96 | 9.51 | 7.91 | 7.97 | 6.4 | 9.37 | 8.24 | 9.7 | 9.37 | 9.39 | 5.07 | 9 | 5.98 | 9.35 | 9.51 | 7.77 | 9.28 | 7.74 | 8.12 | 6.15 | 9.37 | 8.12 | 9.49 | 9.07 | 9.26 | 5.07 | 9 | 8.31 | 9.7 | 8.7 | 8.73 | 9.18 | 8.26 | 7.89 | 9.28 | 9.02 | 8.61 | 9.22 | 9.49 | 9.4 | 8.16
| 9.3333 | 380 | 5.48 | 9.04 | 10.14 | 7.51 | 9.07 | 4.97 | 7.86 | 6.05 | 9.09 | 8.08 | 9.29 | 9.16 | 8.57 | 5 | 9.3333 | 5.85 | 8.99 | 9.8 | 7.97 | 8.94 | 7.73 | 7.78 | 6.38 | 8.95 | 8.17 | 9 | 8.97 | 8.8 | 5.69 | 9.3333 | 5.09 | 9.1 | 9.78 | 7.71 | 9.3 | 7.79 | 7.91 | 5.98 | 9.07 | 7.98 | 9.56 | 9.42 | 8.92 | 5.09 | 9.3333 | 6 | 8.09 | 8.96 | 7.4 | 9.1 | 5.05 | 7.83 | 5.07 | 9.07 | 8.04 | 9.1 | 9.11 | 9 | 6.15 | 9.3333 | 6.15 | 9.28 | 9.78 | 7.83 | 8.97 | 7.49 | 7.68 | 6.35 | 8.76 | 7.91 | 9.01 | 9.15 | 8.95 | 5.05 | 9.3333 | 6.3 | 9.27 | 10.22 | 7.96 | 9.5 | 7.92 | 7.97 | 6.41 | 9.38 | 8.25 | 9.77 | 9.43 | 9.42 | 5.07 | 9.3333 | 6.05 | 9.34 | 9.52 | 7.8 | 9.27 | 7.75 | 8.13 | 6.17 | 9.39 | 8.13 | 9.47 | 9.08 | 9.25 | 5.07 | 9.3333 | 8.32 | 9.71 | 8.71 | 8.74 | 9.18 | 8.27 | 7.9 | 9.28 | 9.03 | 8.62 | 9.21 | 9.49 | 9.4 | 8.17
| 9.6667 | 400 | 5.49 | 9.04 | 10.14 | 7.48 | 9.11 | 4.94 | 7.87 | 6.08 | 9.11 | 8.1 | 9.28 | 9.15 | 8.56 | 5 | 9.6667 | 5.85 | 8.96 | 9.79 | 7.95 | 8.92 | 7.74 | 7.77 | 6.37 | 8.95 | 8.17 | 9 | 8.98 | 8.81 | 5.7 | 9.6667 | 5.09 | 9.14 | 9.78 | 7.78 | 9.36 | 7.8 | 7.95 | 6.03 | 9.1 | 7.99 | 9.55 | 9.42 | 8.91 | 5.07 | 9.6667 | 6.01 | 8.07 | 8.95 | 7.41 | 9.09 | 5.05 | 7.85 | 5.07 | 9.06 | 8.05 | 9.11 | 9.11 | 9 | 6.15 | 9.6667 | 6.16 | 9.29 | 9.76 | 7.87 | 9.02 | 5.64 | 7.69 | 6.4 | 8.77 | 7.92 | 8.98 | 9.12 | 8.92 | 5.02 | 9.6667 | 6.29 | 9.24 | 10.19 | 7.94 | 9.48 | 7.93 | 7.97 | 6.4 | 9.38 | 8.25 | 9.78 | 9.46 | 9.45 | 5.46 | 9.6667 | 6.08 | 9.42 | 9.62 | 7.93 | 9.31 | 7.77 | 8.18 | 6.2 | 9.42 | 8.14 | 9.45 | 9.04 | 9.22 | 5.07 | 9.6667 | 8.31 | 9.69 | 8.69 | 8.73 | 9.18 | 8.26 | 7.9 | 9.3 | 9.05 | 8.66 | 9.23 | 9.54 | 9.43 | 8.22
| 10 | 420 | 5.5 | 9.04 | 10.11 | 7.48 | 9.09 | 4.94 | 7.87 | 6.07 | 9.09 | 8.1 | 9.28 | 9.16 | 8.55 | 5 | 10 | 5.86 | 8.96 | 9.79 | 7.96 | 8.93 | 7.75 | 7.76 | 6.39 | 8.94 | 8.19 | 9 | 8.98 | 8.8 | 5.7 | 10 | 5.09 | 9.13 | 9.77 | 7.79 | 9.35 | 7.81 | 7.96 | 6.03 | 9.1 | 8 | 9.56 | 9.41 | 8.93 | 5.09 | 10 | 6.01 | 8.07 | 8.89 | 7.44 | 9.09 | 5.07 | 7.86 | 5.07 | 9.06 | 8.06 | 9.11 | 9.11 | 9 | 6.16 | 10 | 6.17 | 9.29 | 9.75 | 7.89 | 9.05 | 5.75 | 7.69 | 6.43 | 8.76 | 7.94 | 8.96 | 9.14 | 8.93 | 5.05 | 10 | 6.3 | 9.25 | 10.19 | 7.9 | 9.49 | 7.94 | 7.98 | 6.42 | 9.39 | 8.26 | 9.82 | 9.46 | 9.44 | 5.5 | 10 | 6.11 | 9.43 | 9.67 | 7.81 | 9.3 | 7.78 | 8.19 | 6.2 | 9.42 | 8.15 | 9.45 | 9.04 | 9.22 | 5.07 | 10 | 8.3 | 9.68 | 8.69 | 8.73 | 9.17 | 8.25 | 7.89 | 9.3 | 9.05 | 8.67 | 9.24 | 9.54 | 9.44 | 8.24
| 10.3333 | 440 | 5.49 | 8.98 | 10.12 | 7.47 | 9.08 | 4.94 | 7.87 | 6.08 | 9.07 | 8.12 | 9.31 | 9.19 | 8.6 | 4.97 | 10.3333 | 5.89 | 8.98 | 9.79 | 8 | 8.96 | 7.77 | 7.77 | 6.43 | 8.96 | 8.2 | 8.98 | 8.94 | 8.76 | 5.69 | 10.3333 | 5.09 | 9.11 | 9.75 | 7.75 | 9.34 | 7.81 | 7.97 | 6.04 | 9.11 | 8.01 | 9.58 | 9.43 | 8.93 | 5.07 | 10.3333 | 6.07 | 8.14 | 8.9 | 7.49 | 9.11 | 5.05 | 7.89 | 5.07 | 9.07 | 8.06 | 9.06 | 9.05 | 8.95 | 6.1 | 10.3333 | 6.12 | 9.25 | 9.73 | 7.83 | 9.01 | 7.43 | 7.68 | 6.4 | 8.74 | 7.95 | 9.02 | 9.17 | 8.98 | 5.64 | 10.3333 | 6.36 | 9.3 | 10.2 | 7.99 | 9.51 | 7.95 | 8 | 6.47 | 9.42 | 8.27 | 9.78 | 9.39 | 9.4 | 5.49 | 10.3333 | 6.07 | 9.38 | 9.59 | 7.76 | 9.29 | 7.8 | 8.18 | 6.2 | 9.42 | 8.18 | 9.49 | 9.1 | 9.25 | 5.07 | 10.3333 | 8.34 | 9.73 | 8.72 | 8.75 | 9.17 | 8.23 | 7.85 | 9.25 | 9.01 | 8.62 | 9.22 | 9.51 | 9.4 | 8.22
| 10.6667 | 460 | 5.5 | 9.01 | 10.12 | 7.51 | 9.1 | 4.94 | 7.88 | 6.1 | 9.07 | 8.14 | 9.33 | 9.21 | 8.6 | 5.45 | 10.6667 | 5.9 | 8.99 | 9.77 | 7.96 | 8.92 | 7.78 | 7.76 | 6.4 | 8.95 | 8.2 | 8.96 | 8.95 | 8.77 | 5.69 | 10.6667 | 5.09 | 9.12 | 9.75 | 7.69 | 9.35 | 7.82 | 7.98 | 6.06 | 9.12 | 8.02 | 9.57 | 9.44 | 8.94 | 5.07 | 10.6667 | 6.08 | 8.14 | 8.84 | 7.47 | 9.09 | 5.05 | 7.89 | 5.07 | 9.06 | 8.07 | 9.08 | 9.07 | 8.97 | 6.13 | 10.6667 | 6.15 | 9.27 | 9.72 | 7.88 | 9.04 | 6.75 | 7.69 | 6.44 | 8.74 | 7.97 | 8.98 | 9.19 | 8.96 | 5.02 | 10.6667 | 6.36 | 9.25 | 10.17 | 7.87 | 9.47 | 7.95 | 7.98 | 6.43 | 9.4 | 8.28 | 9.83 | 9.44 | 9.43 | 5.51 | 10.6667 | 6.11 | 9.44 | 9.66 | 8 | 9.33 | 7.82 | 8.22 | 5.38 | 9.45 | 8.2 | 9.43 | 9.01 | 9.17 | 5.07 | 10.6667 | 8.29 | 9.68 | 8.68 | 8.72 | 9.16 | 8.22 | 7.87 | 9.29 | 9.04 | 8.66 | 9.23 | 9.53 | 9.43 | 8.25
| 11 | 480 | 5.53 | 9.05 | 10.09 | 7.5 | 9.06 | 4.97 | 7.88 | 6.1 | 9.08 | 8.13 | 9.27 | 9.15 | 8.55 | 5 | 11 | 5.89 | 8.96 | 9.75 | 8 | 8.94 | 7.8 | 7.74 | 6.43 | 8.94 | 8.23 | 8.99 | 8.99 | 8.81 | 5.73 | 11 | 5.09 | 9.14 | 9.75 | 7.75 | 9.37 | 7.83 | 8.01 | 6.09 | 9.14 | 8.02 | 9.56 | 9.38 | 8.9 | 5.09 | 11 | 6.06 | 8.1 | 8.68 | 7.44 | 9.11 | 5.05 | 7.9 | 5.07 | 9.06 | 8.09 | 9.1 | 9.11 | 9.01 | 6.19 | 11 | 6.2 | 9.31 | 9.72 | 7.9 | 9.05 | 7.58 | 7.7 | 6.46 | 8.75 | 7.98 | 8.96 | 9.15 | 8.93 | 5.05 | 11 | 6.32 | 9.27 | 10.18 | 7.99 | 9.49 | 7.97 | 7.99 | 6.47 | 9.42 | 8.3 | 9.84 | 9.45 | 9.43 | 5.05 | 11 | 6.15 | 9.41 | 9.64 | 7.95 | 9.25 | 7.82 | 8.2 | 5.05 | 9.42 | 8.2 | 9.46 | 9.09 | 9.22 | 5.07 | 11 | 8.35 | 9.73 | 8.74 | 8.78 | 9.21 | 8.24 | 7.9 | 9.33 | 9.08 | 8.7 | 9.23 | 9.51 | 9.4 | 8.21
| 11.3333 | 500 | 5.52 | 9.04 | 10.09 | 7.55 | 9.11 | 4.97 | 7.88 | 6.15 | 9.08 | 8.15 | 9.3 | 9.14 | 8.55 | 5 | 11.3333 | 5.9 | 8.93 | 9.75 | 7.88 | 8.92 | 7.8 | 7.73 | 6.43 | 8.95 | 8.23 | 8.99 | 8.98 | 8.8 | 5.73 | 11.3333 | 5.09 | 9.13 | 9.74 | 7.73 | 9.37 | 7.84 | 8.02 | 6.11 | 9.15 | 8.04 | 9.56 | 9.39 | 8.9 | 5.07 | 11.3333 | 6.07 | 8.08 | 8.68 | 7.45 | 9.08 | 5.07 | 7.9 | 5.07 | 9.06 | 8.1 | 9.09 | 9.1 | 9 | 6.17 | 11.3333 | 6.2 | 9.3 | 9.7 | 7.95 | 9.06 | 7.59 | 7.7 | 6.48 | 8.74 | 8 | 8.95 | 9.13 | 8.9 | 5.05 | 11.3333 | 6.3 | 9.24 | 10.17 | 7.96 | 9.47 | 7.97 | 7.97 | 6.45 | 9.4 | 8.3 | 9.83 | 9.44 | 9.43 | 5.05 | 11.3333 | 6.14 | 9.44 | 9.51 | 7.84 | 9.32 | 7.84 | 8.24 | 5.05 | 9.46 | 8.23 | 9.43 | 9.02 | 9.16 | 5.07 | 11.3333 | 8.3 | 9.68 | 8.69 | 8.73 | 9.17 | 8.2 | 7.86 | 9.3 | 9.05 | 8.67 | 9.23 | 9.53 | 9.43 | 8.27
| 11.6667 | 520 | 5.52 | 8.96 | 10.1 | 7.49 | 9.06 | 4.97 | 7.88 | 6.11 | 9.06 | 8.16 | 9.3 | 9.17 | 8.59 | 5.52 | 11.6667 | 5.91 | 8.98 | 9.74 | 7.97 | 8.97 | 7.82 | 7.74 | 6.49 | 8.96 | 8.25 | 8.99 | 8.98 | 8.79 | 5.74 | 11.6667 | 5.09 | 9.11 | 9.73 | 7.75 | 9.33 | 7.85 | 8.02 | 6.08 | 9.15 | 8.05 | 9.59 | 9.42 | 8.93 | 5.09 | 11.6667 | 6.11 | 8.17 | 8.78 | 7.52 | 9.11 | 5.05 | 7.94 | 5.07 | 9.08 | 8.12 | 9.07 | 9.06 | 8.97 | 6.15 | 11.6667 | 6.18 | 9.25 | 9.68 | 7.93 | 9.02 | 7.6 | 7.68 | 6.46 | 8.73 | 8 | 9.01 | 9.18 | 8.97 | 5.05 | 11.6667 | 6.37 | 9.32 | 10.18 | 7.95 | 9.51 | 7.99 | 7.99 | 6.48 | 9.44 | 8.31 | 9.8 | 9.4 | 9.39 | 5.05 | 11.6667 | 6.12 | 9.39 | 9.61 | 7.87 | 9.29 | 7.85 | 8.22 | 5.05 | 9.44 | 8.23 | 9.48 | 9.11 | 9.22 | 5.11 | 11.6667 | 8.35 | 9.73 | 8.72 | 8.75 | 9.18 | 8.19 | 7.85 | 9.3 | 9.04 | 8.67 | 9.21 | 9.52 | 9.41 | 8.26
| 12 | 540 | 5.55 | 9.01 | 10.1 | 7.54 | 9.08 | 4.97 | 7.89 | 6.16 | 9.11 | 8.17 | 9.33 | 9.21 | 8.61 | 5 | 12 | 5.95 | 9 | 9.74 | 8.02 | 8.99 | 7.84 | 7.74 | 6.53 | 8.98 | 8.27 | 8.98 | 8.97 | 8.78 | 5.77 | 12 | 5.09 | 9.1 | 9.73 | 7.77 | 9.36 | 7.86 | 8.06 | 6.11 | 9.17 | 8.06 | 9.58 | 9.41 | 8.93 | 5.07 | 12 | 6.13 | 8.22 | 8.82 | 7.52 | 9.12 | 5.05 | 7.96 | 5.07 | 9.09 | 8.12 | 9.08 | 9.08 | 9 | 6.19 | 12 | 6.22 | 9.29 | 9.69 | 7.97 | 9.06 | 7.62 | 7.69 | 6.51 | 8.74 | 8.02 | 9 | 9.21 | 8.98 | 5.02 | 12 | 6.39 | 9.3 | 10.17 | 7.92 | 9.48 | 7.99 | 7.99 | 5.05 | 9.44 | 8.33 | 9.82 | 9.42 | 9.39 | 5.07 | 12 | 6.15 | 9.36 | 9.59 | 7.86 | 9.27 | 7.86 | 8.22 | 5.05 | 9.44 | 8.24 | 9.48 | 9.12 | 9.23 | 5.07 | 12 | 8.38 | 9.75 | 8.78 | 8.82 | 9.23 | 8.22 | 7.89 | 9.36 | 9.08 | 8.72 | 9.21 | 9.52 | 9.4 | 8.25
| 12.3333 | 560 | 5.54 | 9.02 | 10.04 | 7.56 | 9.09 | 4.97 | 7.88 | 6.16 | 9.06 | 8.18 | 9.31 | 9.21 | 8.62 | 5.43 | 12.3333 | 5.95 | 8.99 | 9.74 | 8.05 | 8.99 | 7.85 | 7.73 | 6.54 | 8.98 | 8.27 | 8.96 | 8.94 | 8.76 | 5.75 | 12.3333 | 5.09 | 9.09 | 9.72 | 7.76 | 9.35 | 7.86 | 8.05 | 6.11 | 9.16 | 8.07 | 9.57 | 9.42 | 8.92 | 5.29 | 12.3333 | 6.13 | 8.21 | 8.7 | 7.49 | 9.12 | 5.05 | 7.96 | 5.07 | 9.08 | 8.14 | 9.07 | 9.06 | 8.98 | 6.17 | 12.3333 | 6.2 | 9.28 | 9.67 | 7.91 | 9.05 | 7.63 | 7.69 | 6.49 | 8.73 | 8.03 | 8.98 | 9.19 | 8.97 | 5.02 | 12.3333 | 6.39 | 9.32 | 10.17 | 7.95 | 9.5 | 8.01 | 7.99 | 5.07 | 9.44 | 8.33 | 9.79 | 9.39 | 9.38 | 5.05 | 12.3333 | 6.13 | 9.4 | 9.71 | 7.93 | 9.29 | 7.88 | 8.23 | 5.05 | 9.45 | 8.26 | 9.5 | 9.14 | 9.23 | 5.07 | 12.3333 | 8.39 | 9.75 | 8.76 | 8.8 | 9.19 | 8.16 | 7.82 | 9.3 | 9.04 | 8.67 | 9.21 | 9.54 | 9.41 | 8.28
| 12.6667 | 580 | 5.54 | 9.03 | 10.03 | 7.56 | 9.11 | 4.97 | 7.89 | 6.18 | 9.09 | 8.2 | 9.33 | 9.21 | 8.61 | 5.02 | 12.6667 | 5.95 | 8.98 | 9.73 | 8.01 | 8.94 | 7.84 | 7.71 | 6.49 | 8.96 | 8.26 | 8.96 | 8.96 | 8.77 | 5.75 | 12.6667 | 5.09 | 9.1 | 9.72 | 7.76 | 9.36 | 7.87 | 8.07 | 6.12 | 9.17 | 8.08 | 9.59 | 9.4 | 8.92 | 5.07 | 12.6667 | 6.14 | 8.2 | 8.73 | 7.49 | 9.09 | 5.05 | 7.95 | 5.07 | 9.07 | 8.15 | 9.08 | 9.08 | 8.99 | 6.19 | 12.6667 | 6.22 | 9.3 | 9.66 | 7.93 | 9.06 | 7.65 | 7.69 | 6.54 | 8.74 | 8.05 | 8.99 | 9.21 | 8.97 | 5.64 | 12.6667 | 6.37 | 9.25 | 10.15 | 7.89 | 9.46 | 8.01 | 7.97 | 5.07 | 9.42 | 8.34 | 9.81 | 9.42 | 9.4 | 5.05 | 12.6667 | 6.17 | 9.44 | 9.79 | 7.97 | 9.32 | 7.9 | 8.25 | 5.05 | 9.47 | 8.28 | 9.45 | 9.07 | 9.18 | 5.07 | 12.6667 | 8.35 | 9.72 | 8.74 | 8.78 | 9.21 | 8.17 | 7.83 | 9.34 | 9.06 | 8.7 | 9.22 | 9.55 | 9.43 | 8.31
| 13 | 600 | 5.52 | 8.99 | 10.02 | 7.56 | 9.08 | 4.97 | 7.88 | 6.17 | 9.07 | 8.2 | 9.32 | 9.19 | 8.61 | 5 | 13 | 5.95 | 8.96 | 9.72 | 8.05 | 8.99 | 7.87 | 7.71 | 6.56 | 8.98 | 8.29 | 8.95 | 8.93 | 8.74 | 5.72 | 13 | 5.09 | 9.07 | 9.7 | 7.69 | 9.34 | 7.88 | 8.07 | 6.11 | 9.16 | 8.09 | 9.56 | 9.4 | 8.92 | 5.07 | 13 | 6.13 | 8.22 | 8.72 | 7.45 | 9.12 | 5.05 | 7.96 | 5.07 | 9.08 | 8.16 | 9.09 | 9.09 | 8.99 | 6.21 | 13 | 6.23 | 9.26 | 9.66 | 7.93 | 9.02 | 7.65 | 7.68 | 6.5 | 8.73 | 8.06 | 8.94 | 9.19 | 8.96 | 5.02 | 13 | 6.36 | 9.31 | 10.16 | 7.98 | 9.5 | 8.02 | 7.98 | 5.07 | 9.45 | 8.36 | 9.77 | 9.37 | 9.36 | 5.05 | 13 | 6.16 | 9.38 | 9.72 | 7.93 | 9.27 | 7.9 | 8.23 | 5.07 | 9.45 | 8.28 | 9.47 | 9.14 | 9.23 | 5.07 | 13 | 8.41 | 9.77 | 8.79 | 8.84 | 9.24 | 8.17 | 7.82 | 9.31 | 9.03 | 8.66 | 9.19 | 9.51 | 9.4 | 8.28
| 13.3333 | 620 | 5.55 | 9.06 | 10.05 | 7.64 | 9.12 | 4.97 | 7.9 | 6.22 | 9.08 | 8.22 | 9.29 | 9.17 | 8.58 | 5 | 13.3333 | 5.94 | 8.93 | 9.71 | 8.04 | 8.97 | 7.87 | 7.69 | 6.54 | 8.98 | 8.3 | 8.99 | 9.01 | 8.81 | 5.79 | 13.3333 | 5.09 | 9.13 | 9.72 | 7.78 | 9.37 | 7.89 | 8.11 | 6.15 | 9.18 | 8.09 | 9.56 | 9.37 | 8.89 | 5.07 | 13.3333 | 6.11 | 8.17 | 8.67 | 7.44 | 9.1 | 5.07 | 7.95 | 5.07 | 9.06 | 8.16 | 9.1 | 9.11 | 9.02 | 6.25 | 13.3333 | 6.27 | 9.33 | 9.66 | 8.01 | 9.08 | 7.67 | 7.69 | 6.56 | 8.74 | 8.06 | 8.88 | 9.14 | 8.91 | 5.02 | 13.3333 | 6.31 | 9.26 | 10.14 | 7.93 | 9.47 | 8.02 | 7.96 | 5.05 | 9.43 | 8.36 | 9.82 | 9.43 | 9.41 | 5.05 | 13.3333 | 6.2 | 9.46 | 9.79 | 7.99 | 9.32 | 7.92 | 8.25 | 5.05 | 9.48 | 8.29 | 9.44 | 9.08 | 9.18 | 5.07 | 13.3333 | 8.38 | 9.74 | 8.76 | 8.81 | 9.22 | 8.15 | 7.82 | 9.36 | 9.06 | 8.71 | 9.21 | 9.55 | 9.43 | 8.32
| 13.6667 | 640 | 5.54 | 9.04 | 10.03 | 7.59 | 9.12 | 4.97 | 7.89 | 6.21 | 9.07 | 8.23 | 9.32 | 9.19 | 8.62 | 5 | 13.6667 | 5.97 | 8.95 | 9.7 | 8.04 | 8.95 | 7.87 | 7.68 | 6.53 | 8.97 | 8.28 | 8.96 | 8.97 | 8.78 | 5.77 | 13.6667 | 5.09 | 9.11 | 9.7 | 7.74 | 9.36 | 7.9 | 8.1 | 6.16 | 9.18 | 8.12 | 9.57 | 9.4 | 8.92 | 5.09 | 13.6667 | 6.17 | 8.23 | 8.74 | 7.5 | 9.09 | 5.05 | 7.96 | 5.07 | 9.06 | 8.16 | 9.07 | 9.07 | 8.99 | 6.19 | 13.6667 | 6.23 | 9.3 | 9.64 | 7.97 | 9.06 | 7.68 | 7.68 | 6.56 | 8.73 | 8.08 | 8.96 | 9.21 | 8.96 | 5.05 | 13.6667 | 6.4 | 9.31 | 10.15 | 7.92 | 9.46 | 8.03 | 7.96 | 5.05 | 9.43 | 8.36 | 9.79 | 9.4 | 9.39 | 5.05 | 13.6667 | 6.18 | 9.43 | 9.81 | 8.01 | 9.3 | 7.92 | 8.25 | 5.05 | 9.47 | 8.31 | 9.46 | 9.08 | 9.16 | 5.07 | 13.6667 | 8.36 | 9.71 | 8.75 | 8.79 | 9.21 | 8.13 | 7.79 | 9.34 | 9.04 | 8.69 | 9.2 | 9.55 | 9.42 | 8.32
| 14 | 660 | 5.54 | 9 | 10.02 | 7.54 | 9.09 | 4.94 | 7.86 | 6.19 | 9.09 | 8.24 | 9.31 | 9.19 | 8.61 | 5 | 14 | 5.97 | 8.96 | 9.7 | 8.07 | 9 | 7.9 | 7.68 | 6.6 | 8.99 | 8.32 | 8.96 | 8.95 | 8.75 | 5.77 | 14 | 5.09 | 9.08 | 9.7 | 7.71 | 9.35 | 7.9 | 8.1 | 6.15 | 9.18 | 8.12 | 9.58 | 9.39 | 8.91 | 5.07 | 14 | 6.16 | 8.25 | 8.77 | 7.52 | 9.12 | 5.05 | 7.97 | 5.07 | 9.07 | 8.18 | 9.04 | 9.05 | 8.96 | 6.19 | 14 | 6.23 | 9.28 | 9.63 | 7.96 | 9.04 | 7.69 | 7.67 | 6.54 | 8.73 | 8.09 | 8.94 | 9.2 | 8.95 | 5.02 | 14 | 6.38 | 9.32 | 10.14 | 7.95 | 9.5 | 8.04 | 7.96 | 5.07 | 9.45 | 8.38 | 9.77 | 9.36 | 9.36 | 5.07 | 14 | 6.17 | 9.4 | 9.76 | 7.97 | 9.28 | 7.93 | 8.23 | 5.05 | 9.46 | 8.31 | 9.49 | 9.14 | 9.22 | 5.07 | 14 | 8.43 | 9.77 | 8.8 | 8.83 | 9.22 | 8.09 | 7.75 | 9.3 | 9 | 8.65 | 9.17 | 9.51 | 9.38 | 8.28
| 14.3333 | 680 | 5 | 8.98 | 10.02 | 7.49 | 9.09 | 4.97 | 7.87 | 6.2 | 9.08 | 8.25 | 9.31 | 9.2 | 8.62 | 5.02 | 14.3333 | 5.97 | 8.95 | 9.69 | 8.06 | 9 | 7.91 | 7.67 | 6.62 | 8.99 | 8.33 | 8.94 | 8.95 | 8.75 | 5.78 | 14.3333 | 5.09 | 9.09 | 9.69 | 7.71 | 9.35 | 7.91 | 8.12 | 6.15 | 9.18 | 8.13 | 9.56 | 9.38 | 8.91 | 5.07 | 14.3333 | 6.17 | 8.27 | 8.7 | 7.54 | 9.13 | 5.31 | 7.98 | 5.07 | 9.08 | 8.19 | 9.04 | 9.04 | 8.95 | 6.17 | 14.3333 | 6.22 | 9.26 | 9.64 | 7.94 | 9.03 | 7.7 | 7.66 | 6.53 | 8.72 | 8.09 | 8.93 | 9.18 | 8.95 | 5.02 | 14.3333 | 6.37 | 9.31 | 10.14 | 7.95 | 9.5 | 8.05 | 7.96 | 5.07 | 9.45 | 8.39 | 9.8 | 9.38 | 9.36 | 5.05 | 14.3333 | 6.2 | 9.4 | 9.74 | 7.98 | 9.27 | 7.94 | 8.23 | 5.05 | 9.47 | 8.32 | 9.48 | 9.13 | 9.21 | 5.07 | 14.3333 | 8.42 | 9.75 | 8.8 | 8.84 | 9.24 | 8.1 | 7.76 | 9.35 | 9.02 | 8.67 | 9.18 | 9.53 | 9.41 | 8.31
| 14.6667 | 700 | 5 | 9.01 | 10.03 | 7.52 | 9.12 | 4.97 | 7.89 | 6.23 | 9.07 | 8.25 | 9.29 | 9.16 | 8.58 | 5.47 | 14.6667 | 5.95 | 8.93 | 9.67 | 8 | 8.97 | 7.91 | 7.65 | 6.59 | 8.98 | 8.33 | 8.96 | 9 | 8.79 | 5.07 | 14.6667 | 5.07 | 9.13 | 9.7 | 7.74 | 9.36 | 7.92 | 8.13 | 6.16 | 9.19 | 8.13 | 9.56 | 9.36 | 8.89 | 5.07 | 14.6667 | 6.15 | 8.23 | 8.69 | 7.53 | 9.11 | 5.05 | 7.97 | 5.48 | 9.06 | 8.2 | 9.09 | 9.11 | 9.02 | 6.27 | 14.6667 | 6.3 | 9.3 | 9.63 | 7.96 | 9.03 | 7.71 | 7.67 | 6.55 | 8.73 | 8.1 | 8.91 | 9.17 | 8.93 | 5.05 | 14.6667 | 6.37 | 9.31 | 10.14 | 7.95 | 9.49 | 8.06 | 7.95 | 6.23 | 9.45 | 8.4 | 9.82 | 9.38 | 9.37 | 5.07 | 14.6667 | 6.21 | 9.4 | 9.74 | 7.97 | 9.27 | 7.95 | 8.23 | 5.05 | 9.47 | 8.33 | 9.49 | 9.14 | 9.21 | 5.07 | 14.6667 | 8.44 | 9.77 | 8.81 | 8.85 | 9.24 | 8.08 | 7.74 | 9.32 | 9 | 8.65 | 9.15 | 9.52 | 9.39 | 8.31
| 15 | 720 | 5 | 9 | 10.02 | 7.52 | 9.13 | 4.94 | 7.87 | 6.25 | 9.07 | 8.27 | 9.32 | 9.21 | 8.62 | 5 | 15 | 5.98 | 8.95 | 9.67 | 8.01 | 8.94 | 7.9 | 7.65 | 6.57 | 8.99 | 8.32 | 8.94 | 8.98 | 8.77 | 5.75 | 15 | 5.09 | 9.11 | 9.69 | 7.72 | 9.37 | 7.93 | 8.14 | 6.18 | 9.2 | 8.16 | 9.57 | 9.37 | 8.91 | 5.3 | 15 | 6.19 | 8.25 | 8.67 | 7.52 | 9.09 | 5.05 | 7.97 | 5.61 | 9.06 | 8.2 | 9.07 | 9.08 | 9 | 6.22 | 15 | 6.28 | 9.32 | 9.63 | 7.99 | 9.08 | 7.73 | 7.67 | 6.62 | 8.74 | 8.12 | 8.93 | 9.19 | 8.94 | 5.02 | 15 | 6.38 | 9.25 | 10.12 | 7.94 | 9.45 | 8.05 | 7.93 | 6.31 | 9.43 | 8.4 | 9.82 | 9.4 | 9.4 | 5.07 | 15 | 6.22 | 9.46 | 9.84 | 8.03 | 9.31 | 7.96 | 8.25 | 5.05 | 9.49 | 8.35 | 9.44 | 9.06 | 9.14 | 5.05 | 15 | 8.38 | 9.73 | 8.78 | 8.82 | 9.22 | 8.07 | 7.73 | 9.36 | 9.02 | 8.7 | 9.18 | 9.55 | 9.43 | 8.35
| 15.3333 | 740 | 5 | 8.93 | 10.02 | 7.56 | 9.1 | 4.94 | 7.86 | 6.24 | 9.07 | 8.28 | 9.32 | 9.19 | 8.61 | 4.97 | 15.3333 | 5.98 | 8.96 | 9.67 | 8.07 | 9 | 7.92 | 7.65 | 6.64 | 9.01 | 8.34 | 8.93 | 8.98 | 8.76 | 5.78 | 15.3333 | 5.09 | 9.1 | 9.68 | 7.73 | 9.36 | 7.94 | 8.14 | 6.19 | 9.2 | 8.16 | 9.57 | 9.38 | 8.91 | 5.07 | 15.3333 | 6.19 | 8.26 | 8.57 | 7.56 | 9.08 | 5.07 | 7.96 | 5.71 | 9.05 | 8.2 | 9.05 | 9.07 | 8.99 | 6.21 | 15.3333 | 6.26 | 9.3 | 9.61 | 7.96 | 9.06 | 7.74 | 7.66 | 6.61 | 8.73 | 8.13 | 8.94 | 9.19 | 8.95 | 5.05 | 15.3333 | 6.42 | 9.32 | 10.13 | 7.96 | 9.47 | 8.06 | 7.94 | 6.38 | 9.43 | 8.4 | 9.8 | 9.37 | 9.37 | 5.07 | 15.3333 | 6.2 | 9.43 | 9.82 | 8.11 | 9.3 | 7.97 | 8.23 | 5.02 | 9.48 | 8.36 | 9.49 | 9.15 | 9.2 | 5.05 | 15.3333 | 8.42 | 9.75 | 8.78 | 8.8 | 9.2 | 8.03 | 7.69 | 9.33 | 8.99 | 8.67 | 9.16 | 9.52 | 9.4 | 8.32
| 15.6667 | 760 | 5 | 8.95 | 10 | 7.45 | 9.07 | 4.94 | 7.88 | 6.24 | 9.06 | 8.28 | 9.3 | 9.17 | 8.6 | 5 | 15.6667 | 5.97 | 8.95 | 9.66 | 8.06 | 9 | 7.93 | 7.63 | 6.61 | 9.01 | 8.36 | 8.96 | 9.01 | 8.79 | 5.82 | 15.6667 | 5.07 | 9.08 | 9.68 | 7.72 | 9.34 | 7.94 | 8.15 | 6.17 | 9.19 | 8.17 | 9.56 | 9.35 | 8.9 | 5.09 | 15.6667 | 6.17 | 8.25 | 8.58 | 7.55 | 9.13 | 5.05 | 7.98 | 5.8 | 9.07 | 8.22 | 9.08 | 9.08 | 8.98 | 6.23 | 15.6667 | 6.27 | 9.26 | 9.6 | 7.94 | 9.03 | 7.75 | 7.65 | 5.89 | 8.73 | 8.13 | 8.92 | 9.17 | 8.93 | 5.05 | 15.6667 | 6.37 | 9.31 | 10.13 | 7.96 | 9.49 | 8.08 | 7.93 | 6.47 | 9.45 | 8.43 | 9.82 | 9.37 | 9.35 | 5.05 | 15.6667 | 6.22 | 9.37 | 9.79 | 8.06 | 9.26 | 7.97 | 8.21 | 5.07 | 9.46 | 8.35 | 9.47 | 9.13 | 9.2 | 5.05 | 15.6667 | 8.46 | 9.79 | 8.84 | 8.89 | 9.28 | 8.08 | 7.75 | 9.41 | 9.03 | 8.72 | 9.14 | 9.51 | 9.37 | 8.3
| 16 | 780 | 5 | 8.87 | 9.99 | 7.5 | 9.07 | 4.97 | 7.86 | 6.23 | 9.08 | 8.29 | 9.3 | 9.18 | 8.61 | 5 | 16 | 5.98 | 8.95 | 9.65 | 8.07 | 9 | 7.94 | 7.63 | 5.81 | 9.01 | 8.36 | 8.95 | 9.02 | 8.8 | 5.84 | 16 | 5.09 | 9.11 | 9.68 | 7.74 | 9.33 | 7.95 | 8.16 | 6.19 | 9.2 | 8.17 | 9.55 | 9.35 | 8.89 | 5.09 | 16 | 6.17 | 8.24 | 8.56 | 7.56 | 9.12 | 5.05 | 7.97 | 5.85 | 9.06 | 8.23 | 9.09 | 9.11 | 9.02 | 6.28 | 16 | 6.33 | 9.31 | 9.62 | 7.97 | 9.02 | 7.75 | 7.66 | 5.02 | 8.73 | 8.14 | 8.89 | 9.15 | 8.91 | 5.07 | 16 | 6.35 | 9.29 | 10.11 | 7.95 | 9.47 | 8.08 | 7.92 | 5.93 | 9.44 | 8.43 | 9.84 | 9.41 | 9.4 | 5.05 | 16 | 6.28 | 9.47 | 9.9 | 8.16 | 9.29 | 7.98 | 8.24 | 5.05 | 9.48 | 8.35 | 9.46 | 9.11 | 9.18 | 5.72 | 16 | 8.44 | 9.77 | 8.83 | 8.88 | 9.27 | 8.07 | 7.73 | 9.4 | 9.02 | 8.71 | 9.18 | 9.56 | 9.42 | 8.35
| 16.3333 | 800 | 5 | 8.97 | 10.02 | 7.53 | 9.13 | 4.97 | 7.89 | 6.28 | 9.08 | 8.3 | 9.29 | 9.16 | 8.58 | 4.97 | 16.3333 | 5.98 | 8.93 | 9.64 | 8.07 | 8.99 | 7.94 | 7.62 | 6.65 | 9.01 | 8.37 | 8.95 | 9.02 | 8.81 | 5.84 | 16.3333 | 5.09 | 9.12 | 9.69 | 7.77 | 9.37 | 7.96 | 8.18 | 6.22 | 9.21 | 8.18 | 9.54 | 9.33 | 8.87 | 5.07 | 16.3333 | 6.16 | 8.21 | 8.51 | 7.54 | 9.1 | 5.05 | 7.96 | 5.88 | 9.05 | 8.24 | 9.08 | 9.1 | 9.02 | 6.3 | 16.3333 | 6.33 | 9.34 | 9.61 | 8.01 | 9.11 | 7.77 | 7.67 | 5.02 | 8.75 | 8.16 | 8.91 | 9.15 | 8.91 | 5.31 | 16.3333 | 6.36 | 9.28 | 10.11 | 7.88 | 9.47 | 8.09 | 7.91 | 5.05 | 9.43 | 8.44 | 9.83 | 9.4 | 9.39 | 5.05 | 16.3333 | 6.29 | 9.47 | 9.91 | 8.14 | 9.29 | 7.99 | 8.23 | 5.05 | 9.48 | 8.36 | 9.45 | 9.1 | 9.17 | 5.07 | 16.3333 | 8.44 | 9.77 | 8.84 | 8.88 | 9.27 | 8.05 | 7.71 | 9.4 | 9.01 | 8.71 | 9.18 | 9.57 | 9.44 | 8.38
| 16.6667 | 820 | 5 | 8.93 | 10.01 | 7.53 | 9.12 | 4.94 | 7.88 | 6.27 | 9.08 | 8.32 | 9.33 | 9.19 | 8.63 | 4.97 | 16.6667 | 6.01 | 8.96 | 9.65 | 8.09 | 8.96 | 7.95 | 7.62 | 6.64 | 9.01 | 8.36 | 8.92 | 8.99 | 8.78 | 5.82 | 16.6667 | 5.09 | 9.1 | 9.68 | 7.75 | 9.37 | 7.96 | 8.18 | 6.22 | 9.21 | 8.2 | 9.55 | 9.34 | 8.89 | 5.09 | 16.6667 | 6.19 | 8.22 | 8.55 | 7.54 | 9.08 | 5.05 | 7.96 | 5.91 | 9.05 | 8.24 | 9.07 | 9.08 | 9 | 6.19 | 16.6667 | 6.31 | 9.33 | 9.6 | 8.02 | 9.1 | 7.78 | 7.66 | 6.15 | 8.74 | 8.17 | 8.92 | 9.16 | 8.91 | 5.05 | 16.6667 | 6.36 | 9.27 | 10.1 | 7.92 | 9.45 | 8.09 | 7.9 | 6.36 | 9.42 | 8.44 | 9.83 | 9.39 | 9.39 | 5.05 | 16.6667 | 6.27 | 9.48 | 9.93 | 8.15 | 9.32 | 8 | 8.24 | 5.05 | 9.5 | 8.38 | 9.43 | 9.08 | 9.14 | 5.07 | 16.6667 | 8.43 | 9.74 | 8.82 | 8.86 | 9.25 | 8.02 | 7.69 | 9.39 | 8.99 | 8.7 | 9.15 | 9.56 | 9.43 | 8.38
| 17 | 840 | 5 | 8.91 | 10 | 7.48 | 9.08 | 4.97 | 7.88 | 6.27 | 9.07 | 8.31 | 9.3 | 9.17 | 8.61 | 5.02 | 17 | 5.99 | 8.94 | 9.64 | 8.12 | 9 | 7.96 | 7.62 | 6.7 | 9.03 | 8.39 | 8.95 | 9.01 | 8.78 | 5.81 | 17 | 5.09 | 9.05 | 9.66 | 7.73 | 9.34 | 7.97 | 8.17 | 6.2 | 9.2 | 8.2 | 9.55 | 9.33 | 8.89 | 5.07 | 17 | 6.2 | 8.28 | 8.61 | 7.54 | 9.13 | 5.05 | 7.98 | 5.97 | 9.07 | 8.25 | 9.08 | 9.1 | 9 | 5.49 | 17 | 6.32 | 9.27 | 9.59 | 7.96 | 9.02 | 7.78 | 7.65 | 5.02 | 8.73 | 8.17 | 8.89 | 9.15 | 8.92 | 5.05 | 17 | 6.36 | 9.31 | 10.11 | 7.89 | 9.48 | 8.1 | 7.9 | 6.49 | 9.44 | 8.46 | 9.85 | 9.4 | 9.39 | 5.05 | 17 | 6.29 | 9.44 | 9.88 | 8.08 | 9.25 | 8 | 8.22 | 5.05 | 9.48 | 8.38 | 9.46 | 9.12 | 9.17 | 5.07 | 17 | 8.46 | 9.77 | 8.85 | 8.9 | 9.29 | 8.04 | 7.7 | 9.42 | 9 | 8.71 | 9.14 | 9.56 | 9.42 | 8.36
| 17.3333 | 860 | 4.97 | 8.93 | 10.01 | 7.56 | 9.14 | 4.97 | 7.88 | 6.31 | 9.08 | 8.34 | 9.28 | 9.15 | 8.57 | 5 | 17.3333 | 5.99 | 8.9 | 9.62 | 8.07 | 8.96 | 7.96 | 7.6 | 6.66 | 9.02 | 8.38 | 8.92 | 9 | 8.78 | 5.07 | 17.3333 | 5.09 | 9.11 | 9.67 | 7.79 | 9.39 | 7.98 | 8.2 | 6.26 | 9.22 | 8.22 | 9.55 | 9.33 | 8.86 | 5.07 | 17.3333 | 6.19 | 8.2 | 8.5 | 7.53 | 9.08 | 5.05 | 7.96 | 5.97 | 9.05 | 8.25 | 9.06 | 9.09 | 9.01 | 6.27 | 17.3333 | 6.32 | 9.33 | 9.59 | 8.01 | 9.1 | 7.8 | 7.66 | 5.02 | 8.75 | 8.19 | 8.9 | 9.15 | 8.9 | 5.05 | 17.3333 | 6.37 | 9.29 | 10.1 | 7.88 | 9.46 | 8.1 | 7.89 | 6.5 | 9.43 | 8.46 | 9.84 | 9.39 | 9.39 | 5.05 | 17.3333 | 6.29 | 9.48 | 9.93 | 8.17 | 9.32 | 8.02 | 8.24 | 5.05 | 9.5 | 8.39 | 9.44 | 9.11 | 9.16 | 5.07 | 17.3333 | 8.46 | 9.77 | 8.85 | 8.9 | 9.28 | 8.02 | 7.69 | 9.42 | 8.98 | 8.71 | 9.15 | 9.56 | 9.42 | 8.36
| 17.6667 | 880 | 5.5 | 8.82 | 10 | 7.58 | 9.09 | 4.97 | 7.88 | 6.29 | 9.09 | 8.34 | 9.31 | 9.18 | 8.62 | 5 | 17.6667 | 6.01 | 8.96 | 9.63 | 8.13 | 9.01 | 7.98 | 7.61 | 6.69 | 9.04 | 8.4 | 8.91 | 8.97 | 8.74 | 5.07 | 17.6667 | 5.31 | 9.08 | 9.66 | 7.74 | 9.36 | 7.98 | 8.19 | 6.23 | 9.2 | 8.22 | 9.56 | 9.34 | 8.9 | 5.07 | 17.6667 | 6.22 | 8.29 | 8.6 | 7.56 | 9.12 | 5.05 | 7.98 | 6.03 | 9.07 | 8.26 | 9.05 | 9.06 | 8.97 | 6.23 | 17.6667 | 6.3 | 9.28 | 9.58 | 7.95 | 9.07 | 7.81 | 7.64 | 5.02 | 8.74 | 8.2 | 8.87 | 9.17 | 8.93 | 5.05 | 17.6667 | 6.41 | 9.35 | 10.11 | 7.88 | 9.48 | 8.12 | 7.89 | 6.57 | 9.44 | 8.47 | 9.79 | 9.33 | 9.34 | 5.07 | 17.6667 | 6.22 | 9.41 | 9.88 | 8.12 | 9.29 | 8.02 | 8.21 | 5.05 | 9.49 | 8.41 | 9.46 | 9.15 | 9.18 | 5.05 | 17.6667 | 8.49 | 9.8 | 8.88 | 8.92 | 9.29 | 8.01 | 7.66 | 9.38 | 8.94 | 8.66 | 9.12 | 9.54 | 9.4 | 8.36
| 18 | 900 | 5.54 | 8.86 | 10.01 | 7.54 | 9.13 | 4.97 | 7.87 | 6.32 | 9.08 | 8.35 | 9.32 | 9.19 | 8.64 | 5 | 18 | 6.02 | 8.91 | 9.62 | 8.07 | 8.95 | 7.97 | 7.6 | 5.15 | 9.03 | 8.38 | 8.91 | 9 | 8.78 | 5.07 | 18 | 5.09 | 9.1 | 9.66 | 7.75 | 9.38 | 7.99 | 8.21 | 6.27 | 9.22 | 8.24 | 9.57 | 9.33 | 8.88 | 5.07 | 18 | 6.21 | 8.24 | 8.5 | 7.54 | 9.08 | 5.05 | 7.96 | 6.01 | 9.06 | 8.26 | 9.06 | 9.09 | 9 | 5.07 | 18 | 6.33 | 9.33 | 9.59 | 8.02 | 9.1 | 7.82 | 7.65 | 5.02 | 8.76 | 8.21 | 8.81 | 9.14 | 8.89 | 5.05 | 18 | 6.37 | 9.24 | 10.09 | 7.92 | 9.45 | 8.12 | 7.87 | 6.54 | 9.42 | 8.48 | 9.84 | 9.38 | 9.38 | 5.07 | 18 | 6.3 | 9.49 | 9.96 | 8.2 | 9.33 | 8.03 | 8.24 | 5.05 | 9.52 | 8.42 | 9.43 | 9.1 | 9.15 | 5.07 | 18 | 8.46 | 9.77 | 8.85 | 8.9 | 9.28 | 8 | 7.66 | 9.42 | 8.96 | 8.69 | 9.15 | 9.57 | 9.44 | 8.41
| 18.3333 | 920 | 5.57 | 8.92 | 10.02 | 7.62 | 9.18 | 4.97 | 7.9 | 6.39 | 9.11 | 8.38 | 9.23 | 9.06 | 8.52 | 5.07 | 18.3333 | 5.99 | 8.87 | 9.62 | 8.07 | 8.98 | 7.99 | 7.59 | 6.34 | 9.04 | 8.43 | 8.97 | 9.08 | 8.85 | 5.05 | 18.3333 | 5.07 | 9.12 | 9.68 | 7.73 | 9.31 | 8 | 8.21 | 6.23 | 9.21 | 8.24 | 9.57 | 9.35 | 8.93 | 5.09 | 18.3333 | 6.25 | 8.34 | 8.44 | 7.66 | 9.18 | 5.05 | 8.01 | 6.11 | 9.1 | 8.28 | 9.01 | 9.02 | 8.93 | 5.07 | 18.3333 | 6.29 | 9.31 | 9.6 | 7.96 | 9.11 | 7.85 | 7.65 | 5.02 | 8.76 | 8.24 | 8.89 | 9.2 | 8.93 | 5.02 | 18.3333 | 6.4 | 9.15 | 10.08 | 7.85 | 9.41 | 8.12 | 7.85 | 6.52 | 9.41 | 8.49 | 9.88 | 9.43 | 9.43 | 5.05 | 18.3333 | 6.36 | 9.51 | 9.97 | 8.16 | 9.2 | 7.99 | 8.21 | 5.05 | 9.49 | 8.42 | 9.49 | 9.18 | 9.22 | 5.07 | 18.3333 | 8.56 | 9.87 | 8.95 | 8.98 | 9.33 | 7.99 | 7.59 | 9.25 | 8.83 | 8.56 | 9.11 | 9.53 | 9.4 | 8.37
| 18.6667 | 940 | 5.57 | 8.78 | 9.97 | 7.3 | 9.1 | 4.97 | 7.87 | 6.32 | 9.07 | 8.38 | 9.34 | 9.22 | 8.68 | 5.59 | 18.6667 | 6.04 | 8.95 | 9.62 | 7.98 | 8.93 | 7.98 | 7.61 | 5.07 | 9.04 | 8.41 | 8.92 | 9.03 | 8.8 | 5.07 | 18.6667 | 5.09 | 9.15 | 9.69 | 7.64 | 9.41 | 8.02 | 8.24 | 6.27 | 9.22 | 8.24 | 9.55 | 9.32 | 8.89 | 5.09 | 18.6667 | 6.22 | 8.31 | 7.39 | 7.64 | 9.15 | 5.05 | 7.98 | 6.09 | 9.08 | 8.31 | 9.08 | 9.05 | 8.9 | 5.07 | 18.6667 | 6.27 | 9.21 | 9.58 | 7.91 | 9.04 | 7.84 | 7.63 | 5.02 | 8.74 | 8.23 | 8.86 | 9.19 | 8.96 | 5.05 | 18.6667 | 6.44 | 9.36 | 10.12 | 7.99 | 9.48 | 8.14 | 7.87 | 6.57 | 9.43 | 8.49 | 9.87 | 9.4 | 9.41 | 5.07 | 18.6667 | 6.33 | 9.5 | 9.99 | 8.17 | 9.25 | 7.98 | 8.22 | 5.05 | 9.5 | 8.43 | 9.48 | 9.17 | 9.2 | 5.07 | 18.6667 | 8.54 | 9.85 | 8.93 | 8.96 | 9.33 | 8 | 7.64 | 9.35 | 8.87 | 8.61 | 9.13 | 9.55 | 9.42 | 8.38
| 19 | 960 | 5.6 | 8.9 | 10 | 7.57 | 9.15 | 4.97 | 7.9 | 6.35 | 9.08 | 8.37 | 9.29 | 9.16 | 8.6 | 5 | 19 | 6.01 | 8.92 | 9.61 | 8.05 | 9.02 | 8.01 | 7.6 | 5.05 | 9.06 | 8.44 | 8.91 | 8.98 | 8.72 | 5.07 | 19 | 5.09 | 9.05 | 9.66 | 7.69 | 9.35 | 8.01 | 8.21 | 6.24 | 9.21 | 8.27 | 9.57 | 9.33 | 8.91 | 5.07 | 19 | 6.26 | 8.34 | 6.57 | 7.61 | 9.1 | 5.05 | 7.97 | 5.98 | 9.07 | 8.29 | 9.06 | 9.09 | 8.99 | 5.07 | 19 | 6.35 | 9.34 | 9.59 | 7.97 | 9.12 | 7.86 | 7.65 | 5.02 | 8.77 | 8.25 | 8.81 | 9.12 | 8.87 | 5.62 | 19 | 6.36 | 9.25 | 10.09 | 7.92 | 9.45 | 8.14 | 7.84 | 6.59 | 9.42 | 8.52 | 9.87 | 9.39 | 9.39 | 5.07 | 19 | 6.33 | 9.44 | 9.93 | 8.02 | 9.24 | 8.05 | 8.2 | 5.05 | 9.49 | 8.44 | 9.47 | 9.16 | 9.19 | 5.07 | 19 | 8.53 | 9.83 | 8.93 | 8.97 | 9.33 | 8.01 | 7.67 | 9.43 | 8.92 | 8.64 | 9.12 | 9.55 | 9.41 | 8.38
| 19.3333 | 980 | 5.61 | 8.81 | 9.96 | 7.52 | 9.08 | 4.97 | 7.89 | 6.32 | 9.1 | 8.38 | 9.32 | 9.19 | 8.64 | 5 | 19.3333 | 6.03 | 8.96 | 9.61 | 8 | 9.03 | 8.02 | 7.61 | 5.05 | 9.06 | 8.43 | 8.89 | 8.97 | 8.74 | 5.07 | 19.3333 | 5.09 | 9.09 | 9.66 | 7.69 | 9.38 | 8.02 | 8.22 | 6.27 | 9.22 | 8.28 | 9.58 | 9.33 | 8.9 | 5.07 | 19.3333 | 6.26 | 8.3 | 6.51 | 7.5 | 9.06 | 5.05 | 7.96 | 5.07 | 9.06 | 8.29 | 9.06 | 9.09 | 9 | 6.2 | 19.3333 | 6.36 | 9.34 | 9.58 | 8.04 | 9.13 | 7.87 | 7.65 | 5.02 | 8.77 | 8.26 | 8.82 | 9.13 | 8.87 | 5.05 | 19.3333 | 6.37 | 9.27 | 10.09 | 7.95 | 9.46 | 8.15 | 7.84 | 6.62 | 9.43 | 8.52 | 9.87 | 9.38 | 9.38 | 5.05 | 19.3333 | 6.33 | 9.44 | 9.94 | 8.09 | 9.25 | 8.06 | 8.21 | 5.05 | 9.5 | 8.46 | 9.47 | 9.16 | 9.18 | 5.07 | 19.3333 | 8.53 | 9.82 | 8.92 | 8.96 | 9.33 | 7.98 | 7.64 | 9.38 | 8.88 | 8.63 | 9.12 | 9.55 | 9.41 | 8.38
| 19.6667 | 1000 | 5.6 | 8.84 | 9.98 | 7.54 | 9.11 | 4.97 | 7.86 | 6.35 | 9.09 | 8.39 | 9.32 | 9.19 | 8.64 | 5 | 19.6667 | 6.04 | 8.96 | 9.6 | 8.04 | 9.01 | 8.01 | 7.61 | 5.05 | 9.06 | 8.41 | 8.88 | 8.98 | 8.75 | 5.07 | 19.6667 | 5.09 | 9.09 | 9.66 | 7.7 | 9.38 | 8.02 | 8.23 | 6.28 | 9.22 | 8.29 | 9.57 | 9.32 | 8.89 | 5.09 | 19.6667 | 6.26 | 8.32 | 6.47 | 7.59 | 9.07 | 5.05 | 7.96 | 5.07 | 9.06 | 8.3 | 9.03 | 9.08 | 8.97 | 5.07 | 19.6667 | 6.34 | 9.32 | 9.57 | 8.02 | 9.11 | 7.86 | 7.64 | 5.02 | 8.76 | 8.26 | 8.85 | 9.17 | 8.91 | 5.05 | 19.6667 | 6.41 | 9.25 | 10.09 | 7.92 | 9.44 | 8.15 | 7.82 | 6.61 | 9.42 | 8.52 | 9.86 | 9.37 | 9.37 | 5.07 | 19.6667 | 6.32 | 9.48 | 10.01 | 8.18 | 9.33 | 8.07 | 8.23 | 5.05 | 9.53 | 8.46 | 9.43 | 9.12 | 9.15 | 5.07 | 19.6667 | 8.5 | 9.79 | 8.89 | 8.93 | 9.31 | 7.97 | 7.64 | 9.45 | 8.92 | 8.68 | 9.14 | 9.56 | 9.41 | 8.37
| 20 | 1020 | 5.61 | 8.84 | 9.98 | 7.53 | 9.11 | 4.97 | 7.87 | 6.35 | 9.08 | 8.4 | 9.32 | 9.18 | 8.64 | 5.59 | 20 | 6.04 | 8.97 | 9.59 | 8.05 | 9.02 | 8.02 | 7.61 | 5.05 | 9.06 | 8.45 | 8.89 | 8.97 | 8.73 | 5.76 | 20 | 5.09 | 9.07 | 9.65 | 7.7 | 9.36 | 8.02 | 8.22 | 6.27 | 9.21 | 8.29 | 9.56 | 9.31 | 8.89 | 5.09 | 20 | 6.26 | 8.36 | 6.47 | 7.54 | 9.12 | 5.05 | 7.98 | 5.07 | 9.08 | 8.31 | 9.03 | 9.06 | 8.95 | 5.07 | 20 | 6.33 | 9.28 | 9.56 | 7.97 | 9.07 | 7.87 | 7.63 | 5.02 | 8.76 | 8.26 | 8.84 | 9.16 | 8.92 | 5.19 | 20 | 6.42 | 9.15 | 10.1 | 7.91 | 9.48 | 8.16 | 7.83 | 6.68 | 9.43 | 8.53 | 9.82 | 9.33 | 9.34 | 5.07 | 20 | 6.28 | 9.44 | 9.97 | 8.13 | 9.3 | 8.08 | 8.21 | 5.05 | 9.52 | 8.47 | 9.46 | 9.16 | 9.16 | 5.07 | 20 | 8.51 | 9.79 | 8.88 | 8.91 | 9.28 | 7.92 | 7.6 | 9.4 | 8.87 | 8.64 | 9.13 | 9.56 | 9.42 | 8.41
| 20.3333 | 1040 | 5.62 | 8.87 | 9.98 | 7.62 | 9.11 | 4.97 | 7.88 | 6.36 | 9.06 | 8.4 | 9.31 | 9.17 | 8.61 | 5 | 20.3333 | 6.03 | 8.95 | 9.58 | 8.03 | 9 | 8.01 | 7.6 | 5.05 | 9.06 | 8.44 | 8.89 | 8.99 | 8.76 | 5.79 | 20.3333 | 5.09 | 9.08 | 9.65 | 7.68 | 9.37 | 8.03 | 8.23 | 6.28 | 9.21 | 8.29 | 9.56 | 9.3 | 8.87 | 5.09 | 20.3333 | 6.26 | 8.34 | 6.69 | 7.57 | 9.08 | 5.05 | 7.96 | 5.07 | 9.07 | 8.31 | 9.04 | 9.08 | 8.98 | 6.1 | 20.3333 | 6.35 | 9.31 | 9.56 | 7.96 | 9.09 | 7.87 | 7.63 | 5.02 | 8.77 | 8.27 | 8.85 | 9.15 | 8.9 | 5.05 | 20.3333 | 6.41 | 9.26 | 10.08 | 7.91 | 9.44 | 8.16 | 7.81 | 6.64 | 9.41 | 8.53 | 9.84 | 9.35 | 9.36 | 5.07 | 20.3333 | 6.31 | 9.46 | 9.99 | 8.11 | 9.31 | 8.08 | 8.22 | 5.05 | 9.52 | 8.47 | 9.43 | 9.13 | 9.14 | 5.07 | 20.3333 | 8.5 | 9.79 | 8.89 | 8.93 | 9.3 | 7.94 | 7.62 | 9.44 | 8.89 | 8.67 | 9.12 | 9.56 | 9.42 | 8.39
| 20.6667 | 1060 | 5.61 | 8.75 | 9.98 | 7.58 | 9.11 | 4.97 | 7.87 | 6.36 | 9.07 | 8.41 | 9.31 | 9.18 | 8.63 | 5 | 20.6667 | 6.03 | 8.95 | 9.58 | 8.03 | 9.01 | 8.02 | 7.61 | 5.05 | 9.07 | 8.45 | 8.89 | 8.98 | 8.74 | 5.07 | 20.6667 | 5.09 | 9.07 | 9.64 | 7.71 | 9.37 | 8.03 | 8.23 | 6.27 | 9.21 | 8.3 | 9.55 | 9.31 | 8.88 | 5.07 | 20.6667 | 6.26 | 8.31 | 6.67 | 7.62 | 9.11 | 5.05 | 7.97 | 5.07 | 9.08 | 8.32 | 9.03 | 9.06 | 8.95 | 5.07 | 20.6667 | 6.34 | 9.29 | 9.55 | 7.97 | 9.07 | 7.88 | 7.62 | 5.72 | 8.76 | 8.27 | 8.81 | 9.14 | 8.9 | 5.05 | 20.6667 | 6.41 | 9.3 | 10.08 | 7.93 | 9.46 | 8.17 | 7.8 | 6.66 | 9.42 | 8.53 | 9.81 | 9.33 | 9.34 | 5.07 | 20.6667 | 6.29 | 9.44 | 9.98 | 7.99 | 9.3 | 8.08 | 8.2 | 5.07 | 9.51 | 8.48 | 9.43 | 9.12 | 9.12 | 5.07 | 20.6667 | 8.47 | 9.76 | 8.87 | 8.9 | 9.28 | 7.91 | 7.59 | 9.41 | 8.86 | 8.65 | 9.13 | 9.57 | 9.43 | 8.42
| 21 | 1080 | 5.62 | 8.84 | 9.98 | 7.36 | 9.14 | 4.97 | 7.89 | 6.4 | 9.1 | 8.42 | 9.31 | 9.17 | 8.61 | 5 | 21 | 6.03 | 8.92 | 9.57 | 8 | 8.96 | 8.01 | 7.6 | 5.07 | 9.06 | 8.44 | 8.9 | 9 | 8.76 | 5.07 | 21 | 5.09 | 9.09 | 9.64 | 7.73 | 9.38 | 8.04 | 8.24 | 6.24 | 9.21 | 8.31 | 9.56 | 9.31 | 8.87 | 5.09 | 21 | 6.28 | 8.32 | 6.33 | 7.6 | 9.08 | 5.05 | 7.96 | 5.07 | 9.08 | 8.32 | 9.04 | 9.07 | 8.97 | 6.16 | 21 | 6.35 | 9.3 | 9.55 | 7.82 | 9.09 | 7.89 | 7.62 | 5.02 | 8.77 | 8.28 | 8.85 | 9.15 | 8.91 | 5.05 | 21 | 6.44 | 9.32 | 10.08 | 7.92 | 9.44 | 8.17 | 7.79 | 6.65 | 9.41 | 8.53 | 9.82 | 9.33 | 9.35 | 5.07 | 21 | 6.31 | 9.46 | 10 | 7.85 | 9.32 | 8.09 | 8.22 | 5.05 | 9.53 | 8.49 | 9.44 | 9.14 | 9.13 | 5.07 | 21 | 8.47 | 9.75 | 8.85 | 8.88 | 9.27 | 7.89 | 7.56 | 9.41 | 8.84 | 8.64 | 9.12 | 9.56 | 9.42 | 8.42
| 21.3333 | 1100 | 5.64 | 8.85 | 9.97 | 7.41 | 9.14 | 4.97 | 7.88 | 6.41 | 9.08 | 8.42 | 9.32 | 9.18 | 8.64 | 5 | 21.3333 | 6.05 | 8.93 | 9.56 | 8.05 | 8.96 | 8.01 | 7.6 | 5.05 | 9.07 | 8.43 | 8.88 | 8.99 | 8.76 | 5.07 | 21.3333 | 5.09 | 9.09 | 9.64 | 7.71 | 9.37 | 8.04 | 8.23 | 6.24 | 9.21 | 8.31 | 9.56 | 9.31 | 8.88 | 5.09 | 21.3333 | 6.29 | 8.36 | 6.43 | 7.61 | 9.11 | 5.05 | 7.97 | 5.07 | 9.08 | 8.32 | 9.03 | 9.06 | 8.96 | 5.64 | 21.3333 | 6.35 | 9.29 | 9.54 | 7.87 | 9.08 | 7.9 | 7.62 | 5.02 | 8.77 | 8.29 | 8.82 | 9.15 | 8.91 | 5.05 | 21.3333 | 6.44 | 9.34 | 10.08 | 7.95 | 9.46 | 8.18 | 7.78 | 6.7 | 9.42 | 8.54 | 9.82 | 9.32 | 9.34 | 5.07 | 21.3333 | 6.3 | 9.44 | 9.99 | 7.97 | 9.31 | 8.1 | 8.21 | 5.05 | 9.53 | 8.5 | 9.46 | 9.16 | 9.14 | 5.07 | 21.3333 | 8.54 | 9.82 | 8.93 | 8.95 | 9.31 | 7.91 | 7.57 | 9.4 | 8.82 | 8.62 | 9.1 | 9.54 | 9.4 | 8.39
| 21.6667 | 1120 | 5.63 | 8.82 | 9.97 | 7.37 | 9.11 | 4.97 | 7.86 | 6.39 | 9.08 | 8.42 | 9.31 | 9.18 | 8.63 | 5 | 21.6667 | 6.05 | 8.95 | 9.56 | 8.11 | 9.02 | 8.04 | 7.62 | 5.05 | 9.09 | 8.46 | 8.9 | 8.98 | 8.74 | 5.07 | 21.6667 | 5.09 | 9.06 | 9.63 | 7.64 | 9.36 | 8.04 | 8.23 | 6.24 | 9.2 | 8.32 | 9.55 | 9.3 | 8.87 | 5.09 | 21.6667 | 6.27 | 8.37 | 6.52 | 7.57 | 9.11 | 5.05 | 7.97 | 5.07 | 9.08 | 8.34 | 9.06 | 9.09 | 8.98 | 6.11 | 21.6667 | 6.38 | 9.29 | 9.55 | 7.92 | 9.06 | 7.9 | 7.62 | 5.02 | 8.77 | 8.29 | 8.83 | 9.13 | 8.89 | 5.02 | 21.6667 | 6.41 | 9.31 | 10.07 | 7.92 | 9.45 | 8.18 | 7.77 | 6.7 | 9.42 | 8.56 | 9.83 | 9.33 | 9.33 | 5.07 | 21.6667 | 6.32 | 9.4 | 9.98 | 8.07 | 9.29 | 8.09 | 8.2 | 5.05 | 9.51 | 8.48 | 9.44 | 9.15 | 9.12 | 5.07 | 21.6667 | 8.53 | 9.82 | 8.93 | 8.96 | 9.34 | 7.93 | 7.61 | 9.46 | 8.86 | 8.67 | 9.11 | 9.55 | 9.4 | 8.39
| 22 | 1140 | 5.65 | 8.88 | 9.96 | 7.55 | 9.08 | 4.97 | 7.86 | 6.39 | 9.08 | 8.41 | 9.29 | 9.15 | 8.6 | 5 | 22 | 6.03 | 8.93 | 9.55 | 8.02 | 9 | 8.03 | 7.6 | 5.05 | 9.08 | 8.46 | 8.91 | 9.03 | 8.79 | 5.07 | 22 | 5.09 | 9.1 | 9.64 | 7.69 | 9.39 | 8.05 | 8.25 | 6.27 | 9.21 | 8.32 | 9.53 | 9.28 | 8.84 | 5.07 | 22 | 6.25 | 8.34 | 7.04 | 7.56 | 9.09 | 5.07 | 7.95 | 5.07 | 9.07 | 8.34 | 9.04 | 9.09 | 8.99 | 6.29 | 22 | 6.39 | 9.34 | 9.56 | 7.88 | 9.11 | 7.91 | 7.63 | 5.02 | 8.78 | 8.31 | 8.85 | 9.13 | 8.87 | 5.05 | 22 | 6.41 | 9.27 | 10.06 | 7.8 | 9.43 | 8.18 | 7.75 | 6.68 | 9.4 | 8.56 | 9.82 | 9.34 | 9.36 | 5.07 | 22 | 6.35 | 9.48 | 10.03 | 8.12 | 9.34 | 8.11 | 8.22 | 5.05 | 9.55 | 8.5 | 9.41 | 9.1 | 9.06 | 5.07 | 22 | 8.5 | 9.78 | 8.89 | 8.92 | 9.3 | 7.89 | 7.57 | 9.44 | 8.83 | 8.65 | 9.12 | 9.59 | 9.44 | 8.45
| 22.3333 | 1160 | 5.64 | 8.85 | 9.95 | 7.52 | 9.08 | 4.97 | 7.86 | 6.39 | 9.07 | 8.42 | 9.29 | 9.16 | 8.61 | 5 | 22.3333 | 6.04 | 8.93 | 9.55 | 8.02 | 9.01 | 8.05 | 7.61 | 5.05 | 9.09 | 8.47 | 8.91 | 9.03 | 8.79 | 5.07 | 22.3333 | 5.07 | 9.1 | 9.64 | 7.7 | 9.38 | 8.06 | 8.25 | 6.27 | 9.21 | 8.32 | 9.53 | 9.28 | 8.84 | 5.07 | 22.3333 | 6.26 | 8.35 | 7.44 | 7.54 | 9.09 | 5.07 | 7.95 | 5.07 | 9.07 | 8.34 | 9.03 | 9.09 | 8.99 | 6.24 | 22.3333 | 6.39 | 9.33 | 9.55 | 7.9 | 9.11 | 7.91 | 7.63 | 5.02 | 8.79 | 8.31 | 8.85 | 9.12 | 8.86 | 5.05 | 22.3333 | 6.4 | 9.27 | 10.06 | 7.97 | 9.43 | 8.19 | 7.73 | 6.68 | 9.39 | 8.56 | 9.82 | 9.34 | 9.36 | 5.05 | 22.3333 | 6.35 | 9.48 | 10.03 | 8.16 | 9.34 | 8.12 | 8.22 | 5.05 | 9.55 | 8.51 | 9.41 | 9.1 | 9.06 | 5.07 | 22.3333 | 8.49 | 9.77 | 8.89 | 8.92 | 9.3 | 7.88 | 7.56 | 9.44 | 8.81 | 8.64 | 9.11 | 9.58 | 9.43 | 8.45
| 22.6667 | 1180 | 5.65 | 8.92 | 9.96 | 7.6 | 9.15 | 4.97 | 7.89 | 6.45 | 9.11 | 8.44 | 9.28 | 9.15 | 8.59 | 5 | 22.6667 | 6.04 | 8.91 | 9.54 | 8 | 8.98 | 8.04 | 7.6 | 5.05 | 9.08 | 8.46 | 8.9 | 9.02 | 8.78 | 5.77 | 22.6667 | 5.09 | 9.09 | 9.64 | 7.67 | 9.39 | 8.06 | 8.25 | 6.29 | 9.21 | 8.34 | 9.56 | 9.29 | 8.87 | 5.09 | 22.6667 | 6.29 | 8.31 | 7.55 | 7.5 | 9.06 | 5.07 | 7.95 | 5.07 | 9.07 | 8.34 | 9 | 9.08 | 8.98 | 6.12 | 22.6667 | 6.36 | 9.32 | 9.55 | 8 | 9.1 | 7.92 | 7.62 | 5.02 | 8.79 | 8.32 | 8.86 | 9.15 | 8.91 | 5.05 | 22.6667 | 6.46 | 9.34 | 10.07 | 7.97 | 9.45 | 8.2 | 7.74 | 6.71 | 9.4 | 8.56 | 9.8 | 9.31 | 9.32 | 5.07 | 22.6667 | 6.31 | 9.44 | 10 | 8.1 | 9.33 | 8.12 | 8.2 | 5.05 | 9.54 | 8.52 | 9.44 | 9.17 | 9.13 | 5.07 | 22.6667 | 8.56 | 9.83 | 8.95 | 8.97 | 9.34 | 7.9 | 7.57 | 9.44 | 8.8 | 8.62 | 9.07 | 9.55 | 9.41 | 8.41
| 23 | 1200 | 5.66 | 8.91 | 9.96 | 7.54 | 9.14 | 4.97 | 7.88 | 6.45 | 9.09 | 8.43 | 9.27 | 9.14 | 8.59 | 5 | 23 | 6.05 | 8.91 | 9.54 | 8.01 | 8.98 | 8.04 | 7.6 | 5.07 | 9.09 | 8.47 | 8.9 | 9.02 | 8.79 | 5.82 | 23 | 5.09 | 9.1 | 9.64 | 7.62 | 9.39 | 8.07 | 8.25 | 6.3 | 9.22 | 8.35 | 9.54 | 9.27 | 8.82 | 5.09 | 23 | 6.26 | 8.29 | 7.69 | 7.55 | 9.07 | 5.07 | 7.94 | 5.07 | 9.07 | 8.34 | 8.99 | 9.09 | 8.97 | 5.07 | 23 | 6.35 | 9.32 | 9.54 | 7.97 | 9.1 | 7.93 | 7.62 | 5.02 | 8.79 | 8.33 | 8.86 | 9.15 | 8.91 | 5.05 | 23 | 6.47 | 9.33 | 10.06 | 7.97 | 9.42 | 8.19 | 7.72 | 6.7 | 9.4 | 8.57 | 9.81 | 9.32 | 9.33 | 5.05 | 23 | 6.34 | 9.46 | 10.03 | 8.14 | 9.34 | 8.12 | 8.21 | 5.05 | 9.55 | 8.52 | 9.45 | 9.16 | 9.11 | 5.07 | 23 | 8.53 | 9.79 | 8.9 | 8.9 | 9.28 | 7.85 | 7.53 | 9.42 | 8.78 | 8.61 | 9.09 | 9.56 | 9.42 | 8.43
| 23.3333 | 1220 | 5.67 | 8.92 | 9.96 | 7.59 | 9.08 | 4.97 | 7.86 | 6.41 | 9.06 | 8.43 | 9.29 | 9.15 | 8.6 | 5 | 23.3333 | 6.04 | 8.92 | 9.54 | 8.03 | 9 | 8.06 | 7.61 | 5.05 | 9.09 | 8.47 | 8.91 | 9.03 | 8.79 | 5.07 | 23.3333 | 5.09 | 9.1 | 9.64 | 7.65 | 9.39 | 8.07 | 8.26 | 6.29 | 9.21 | 8.35 | 9.54 | 9.28 | 8.84 | 5.07 | 23.3333 | 6.28 | 8.28 | 7.75 | 7.59 | 9.08 | 5.07 | 7.95 | 5.07 | 9.08 | 8.35 | 9 | 9.09 | 8.98 | 5.07 | 23.3333 | 6.36 | 9.33 | 9.55 | 7.99 | 9.11 | 7.94 | 7.62 | 5.02 | 8.8 | 8.33 | 8.84 | 9.1 | 8.84 | 5.11 | 23.3333 | 6.37 | 9.24 | 10.05 | 7.83 | 9.41 | 8.19 | 7.69 | 6.68 | 9.38 | 8.58 | 9.82 | 9.33 | 9.34 | 5.05 | 23.3333 | 6.35 | 9.47 | 10.04 | 8.11 | 9.35 | 8.13 | 8.21 | 5.05 | 9.55 | 8.53 | 9.46 | 9.16 | 9.08 | 5.07 | 23.3333 | 8.51 | 9.77 | 8.9 | 8.92 | 9.3 | 7.86 | 7.54 | 9.43 | 8.77 | 8.61 | 9.1 | 9.58 | 9.43 | 8.44
| 23.6667 | 1240 | 5.67 | 8.93 | 9.95 | 7.55 | 9.13 | 4.97 | 7.88 | 6.42 | 9.08 | 8.44 | 9.29 | 9.15 | 8.6 | 5 | 23.6667 | 6.05 | 8.92 | 9.54 | 8.05 | 9 | 8.06 | 7.62 | 5.07 | 9.1 | 8.48 | 8.91 | 9.04 | 8.79 | 5.07 | 23.6667 | 5.09 | 9.11 | 9.64 | 7.68 | 9.39 | 8.08 | 8.26 | 6.29 | 9.21 | 8.34 | 9.53 | 9.28 | 8.83 | 5.09 | 23.6667 | 6.27 | 8.31 | 7.8 | 7.46 | 9.08 | 5.07 | 7.95 | 5.07 | 9.08 | 8.36 | 9.01 | 9.09 | 8.98 | 5.07 | 23.6667 | 6.28 | 9.33 | 9.54 | 8 | 9.11 | 7.94 | 7.62 | 5.02 | 8.8 | 8.35 | 8.85 | 9.12 | 8.86 | 5.05 | 23.6667 | 6.41 | 9.27 | 10.05 | 7.77 | 9.42 | 8.2 | 7.69 | 6.71 | 9.39 | 8.59 | 9.83 | 9.34 | 9.35 | 5.05 | 23.6667 | 6.37 | 9.49 | 10.06 | 8.17 | 9.35 | 8.14 | 8.22 | 5.05 | 9.56 | 8.53 | 9.41 | 9.11 | 9.05 | 5.07 | 23.6667 | 8.52 | 9.79 | 8.92 | 8.95 | 9.33 | 7.87 | 7.56 | 9.46 | 8.79 | 8.64 | 9.11 | 9.6 | 9.45 | 8.47
| 24 | 1260 | 5.66 | 8.86 | 9.94 | 7.52 | 9.11 | 4.97 | 7.87 | 6.4 | 9.09 | 8.46 | 9.31 | 9.17 | 8.64 | 5.02 | 24 | 6.07 | 8.95 | 9.54 | 8.07 | 9.02 | 8.07 | 7.63 | 5.05 | 9.11 | 8.48 | 8.88 | 8.99 | 8.75 | 5.77 | 24 | 5.09 | 9.07 | 9.63 | 7.61 | 9.36 | 8.08 | 8.25 | 6.27 | 9.2 | 8.36 | 9.56 | 9.29 | 8.87 | 5.09 | 24 | 6.32 | 8.4 | 7.97 | 7.6 | 9.11 | 5.07 | 7.97 | 5.07 | 9.1 | 8.36 | 8.98 | 9.05 | 8.94 | 5.07 | 24 | 6.23 | 9.3 | 9.54 | 7.97 | 9.08 | 7.95 | 7.61 | 5.02 | 8.79 | 8.35 | 8.88 | 9.14 | 8.9 | 5.05 | 24 | 6.46 | 9.34 | 10.06 | 7.86 | 9.44 | 8.21 | 7.7 | 6.75 | 9.4 | 8.58 | 9.79 | 9.3 | 9.31 | 5.07 | 24 | 6.32 | 9.43 | 10.03 | 8.08 | 9.32 | 8.14 | 8.2 | 5.05 | 9.54 | 8.54 | 9.46 | 9.18 | 9.1 | 5.07 | 24 | 8.57 | 9.83 | 8.96 | 8.98 | 9.34 | 7.87 | 7.54 | 9.43 | 8.75 | 8.6 | 9.08 | 9.57 | 9.41 | 8.43
| 24.3333 | 1280 | 5.67 | 8.91 | 9.95 | 7.6 | 9.15 | 4.97 | 7.89 | 6.46 | 9.09 | 8.48 | 9.32 | 9.17 | 8.63 | 5.66 | 24.3333 | 6.07 | 8.91 | 9.53 | 8.02 | 8.96 | 8.06 | 7.62 | 5.07 | 9.1 | 8.47 | 8.89 | 9.01 | 8.77 | 5.85 | 24.3333 | 5.09 | 9.09 | 9.63 | 7.6 | 9.38 | 8.08 | 8.25 | 5.05 | 9.2 | 8.37 | 9.55 | 9.29 | 8.85 | 5.09 | 24.3333 | 6.32 | 8.36 | 8.11 | 7.59 | 9.05 | 5.07 | 7.95 | 5.07 | 9.08 | 8.36 | 8.99 | 9.07 | 8.96 | 6.23 | 24.3333 | 6.21 | 9.31 | 9.54 | 7.96 | 9.1 | 7.95 | 7.61 | 5.02 | 8.8 | 8.36 | 8.85 | 9.15 | 8.9 | 5.05 | 24.3333 | 6.47 | 9.31 | 10.05 | 7.86 | 9.4 | 8.21 | 7.68 | 6.72 | 9.38 | 8.59 | 9.81 | 9.33 | 9.33 | 5.05 | 24.3333 | 6.36 | 9.48 | 10.07 | 8.12 | 9.34 | 8.15 | 8.22 | 5.05 | 9.56 | 8.54 | 9.42 | 9.1 | 9.02 | 5.07 | 24.3333 | 8.49 | 9.77 | 8.9 | 8.93 | 9.31 | 7.84 | 7.54 | 9.44 | 8.76 | 8.61 | 9.1 | 9.59 | 9.44 | 8.47
| 24.6667 | 1300 | 5.67 | 8.9 | 9.95 | 7.61 | 9.15 | 4.97 | 7.88 | 6.46 | 9.09 | 8.48 | 9.31 | 9.17 | 8.62 | 5 | 24.6667 | 6.07 | 8.91 | 9.52 | 8.03 | 8.97 | 8.06 | 7.62 | 5.07 | 9.11 | 8.48 | 8.9 | 9.03 | 8.77 | 5.07 | 24.6667 | 5.09 | 9.09 | 9.63 | 7.65 | 9.38 | 8.09 | 8.26 | 5.07 | 9.21 | 8.37 | 9.54 | 9.28 | 8.84 | 5.09 | 24.6667 | 6.3 | 8.32 | 8.15 | 7.57 | 9.07 | 5.07 | 7.95 | 5.07 | 9.09 | 8.37 | 9.01 | 9.09 | 8.97 | 5.07 | 24.6667 | 5.02 | 9.29 | 9.53 | 7.94 | 9.11 | 7.96 | 7.62 | 5.02 | 8.81 | 8.36 | 8.87 | 9.14 | 8.88 | 5.07 | 24.6667 | 6.44 | 9.26 | 10.04 | 7.8 | 9.4 | 8.21 | 7.66 | 6.72 | 9.38 | 8.6 | 9.8 | 9.33 | 9.33 | 5.07 | 24.6667 | 6.37 | 9.48 | 10.07 | 8.11 | 9.35 | 8.16 | 8.22 | 5.05 | 9.56 | 8.55 | 9.43 | 9.12 | 9.02 | 5.07 | 24.6667 | 8.52 | 9.78 | 8.92 | 8.93 | 9.32 | 7.85 | 7.54 | 9.46 | 8.76 | 8.61 | 9.1 | 9.6 | 9.44 | 8.48
| 25 | 1320 | 5 | 8.87 | 9.94 | 7.46 | 9.16 | 4.97 | 7.88 | 6.46 | 9.1 | 8.49 | 9.28 | 9.13 | 8.59 | 5 | 25 | 6.07 | 8.91 | 9.53 | 8.06 | 8.99 | 8.07 | 7.62 | 6.12 | 9.12 | 8.49 | 8.91 | 9.04 | 8.78 | 5.07 | 25 | 5.09 | 9.1 | 9.63 | 7.65 | 9.38 | 8.1 | 8.26 | 5.07 | 9.21 | 8.38 | 9.52 | 9.26 | 8.8 | 5.07 | 25 | 6.29 | 8.31 | 8.18 | 7.57 | 9.06 | 5.05 | 7.94 | 5.07 | 9.08 | 8.37 | 9.01 | 9.09 | 8.97 | 6.24 | 25 | 6.22 | 9.33 | 9.54 | 7.96 | 9.11 | 7.96 | 7.62 | 5.02 | 8.81 | 8.37 | 8.88 | 9.14 | 8.88 | 5.05 | 25 | 6.46 | 9.28 | 10.04 | 7.94 | 9.41 | 8.22 | 7.66 | 6.74 | 9.38 | 8.61 | 9.82 | 9.34 | 9.34 | 5.07 | 25 | 6.4 | 9.5 | 10.08 | 8.1 | 9.35 | 8.16 | 8.22 | 5.05 | 9.57 | 8.55 | 9.4 | 9.12 | 9.03 | 5.07 | 25 | 8.53 | 9.79 | 8.93 | 8.96 | 9.34 | 7.86 | 7.55 | 9.47 | 8.76 | 8.62 | 9.11 | 9.61 | 9.45 | 8.49
| 25.3333 | 1340 | 5 | 8.88 | 9.93 | 7.61 | 9.14 | 4.97 | 7.87 | 6.45 | 9.09 | 8.47 | 9.28 | 9.14 | 8.61 | 5.02 | 25.3333 | 6.07 | 8.84 | 9.52 | 8.08 | 9 | 8.08 | 7.63 | 6.27 | 9.12 | 8.51 | 8.91 | 9.04 | 8.78 | 5.07 | 25.3333 | 5.09 | 9.1 | 9.63 | 7.63 | 9.38 | 8.1 | 8.27 | 5.07 | 9.2 | 8.38 | 9.52 | 9.27 | 8.82 | 5.09 | 25.3333 | 6.3 | 8.33 | 8.24 | 7.58 | 9.08 | 5.07 | 7.95 | 5.07 | 9.09 | 8.38 | 9.02 | 9.1 | 8.98 | 5.07 | 25.3333 | 6.36 | 9.34 | 9.54 | 7.98 | 9.11 | 7.97 | 7.62 | 5.02 | 8.81 | 8.36 | 8.8 | 9.09 | 8.85 | 5.05 | 25.3333 | 6.4 | 9.27 | 10.04 | 7.88 | 9.42 | 8.23 | 7.64 | 6.74 | 9.38 | 8.61 | 9.82 | 9.34 | 9.34 | 5.07 | 25.3333 | 6.41 | 9.49 | 10.09 | 8.1 | 9.34 | 8.16 | 8.21 | 5.05 | 9.56 | 8.54 | 9.42 | 9.14 | 9.03 | 5.07 | 25.3333 | 8.55 | 9.81 | 8.96 | 8.97 | 9.35 | 7.86 | 7.56 | 9.48 | 8.76 | 8.62 | 9.11 | 9.61 | 9.45 | 8.48
| 25.6667 | 1360 | 5 | 8.83 | 9.92 | 7.5 | 9.12 | 4.97 | 7.86 | 6.43 | 9.09 | 8.48 | 9.31 | 9.17 | 8.64 | 5.52 | 25.6667 | 6.08 | 8.92 | 9.53 | 8.08 | 9.02 | 8.09 | 7.64 | 5.07 | 9.12 | 8.5 | 8.87 | 8.99 | 8.74 | 5.79 | 25.6667 | 5.09 | 9.06 | 9.62 | 7.58 | 9.36 | 8.1 | 8.24 | 5.07 | 9.18 | 8.39 | 9.54 | 9.28 | 8.84 | 5.09 | 25.6667 | 6.32 | 8.36 | 8.27 | 7.6 | 9.1 | 5.07 | 7.96 | 5.07 | 9.1 | 8.4 | 9 | 9.07 | 8.93 | 5.07 | 25.6667 | 5.21 | 9.26 | 9.52 | 7.81 | 9.08 | 7.97 | 7.6 | 5.02 | 8.8 | 8.37 | 8.85 | 9.13 | 8.88 | 5.07 | 25.6667 | 6.44 | 9.31 | 10.05 | 7.89 | 9.43 | 8.24 | 7.64 | 6.78 | 9.38 | 8.62 | 9.79 | 9.3 | 9.31 | 5.07 | 25.6667 | 6.36 | 9.45 | 10.06 | 8.07 | 9.33 | 8.16 | 8.2 | 5.05 | 9.56 | 8.55 | 9.44 | 9.17 | 9.04 | 5.07 | 25.6667 | 8.55 | 9.81 | 8.94 | 8.96 | 9.34 | 7.84 | 7.54 | 9.46 | 8.73 | 8.6 | 9.1 | 9.59 | 9.43 | 8.47
| 26 | 1380 | 5.02 | 8.84 | 9.91 | 7.55 | 9.11 | 5 | 7.87 | 6.43 | 9.08 | 8.49 | 9.29 | 9.15 | 8.61 | 5 | 26 | 6.07 | 8.82 | 9.52 | 8.06 | 9 | 8.08 | 7.63 | 5.05 | 9.12 | 8.51 | 8.87 | 9.01 | 8.75 | 5.07 | 26 | 5.09 | 9.06 | 9.61 | 7.53 | 9.35 | 8.09 | 8.25 | 5.07 | 9.18 | 8.39 | 9.53 | 9.27 | 8.83 | 5.09 | 26 | 6.31 | 8.34 | 8.23 | 7.58 | 9.09 | 5.05 | 7.95 | 5.07 | 9.1 | 8.39 | 8.99 | 9.06 | 8.93 | 6.22 | 26 | 5.02 | 9.25 | 9.5 | 7.73 | 9.08 | 7.97 | 7.59 | 5.02 | 8.8 | 8.37 | 8.85 | 9.13 | 8.88 | 5.05 | 26 | 6.46 | 9.32 | 10.04 | 7.86 | 9.43 | 8.24 | 7.64 | 5.07 | 9.38 | 8.62 | 9.77 | 9.29 | 9.29 | 5.07 | 26 | 6.35 | 9.44 | 10.05 | 8.04 | 9.32 | 8.16 | 8.19 | 5.07 | 9.55 | 8.55 | 9.44 | 9.18 | 9.04 | 5.07 | 26 | 8.58 | 9.82 | 8.97 | 8.98 | 9.34 | 7.84 | 7.52 | 9.44 | 8.71 | 8.59 | 9.08 | 9.57 | 9.42 | 8.45
| 26.3333 | 1400 | 5.02 | 8.86 | 9.92 | 7.56 | 9.14 | 4.97 | 7.87 | 6.47 | 9.09 | 8.5 | 9.3 | 9.16 | 8.62 | 5.02 | 26.3333 | 6.08 | 8.78 | 9.52 | 8.07 | 9.02 | 8.09 | 7.64 | 5.05 | 9.14 | 8.52 | 8.88 | 9.01 | 8.74 | 5.07 | 26.3333 | 5.09 | 9.05 | 9.61 | 7.52 | 9.34 | 8.1 | 8.25 | 5.07 | 9.18 | 8.39 | 9.53 | 9.28 | 8.82 | 5.09 | 26.3333 | 6.32 | 8.37 | 8.27 | 7.63 | 9.09 | 5.07 | 7.95 | 5.07 | 9.1 | 8.39 | 9 | 9.08 | 8.93 | 5.07 | 26.3333 | 6.3 | 9.28 | 9.52 | 7.59 | 9.07 | 7.97 | 7.6 | 5.02 | 8.8 | 8.38 | 8.85 | 9.12 | 8.88 | 5.05 | 26.3333 | 6.44 | 9.3 | 10.04 | 7.8 | 9.42 | 8.24 | 7.63 | 5.07 | 9.37 | 8.63 | 9.77 | 9.29 | 9.28 | 5.07 | 26.3333 | 6.36 | 9.43 | 10.02 | 8.05 | 9.31 | 8.16 | 8.19 | 5.07 | 9.55 | 8.56 | 9.44 | 9.18 | 9.03 | 5.07 | 26.3333 | 8.58 | 9.83 | 8.98 | 9 | 9.36 | 7.85 | 7.54 | 9.46 | 8.72 | 8.59 | 9.07 | 9.57 | 9.41 | 8.45
| 26.6667 | 1420 | 5 | 8.74 | 9.89 | 7.47 | 9.06 | 4.97 | 7.85 | 6.39 | 9.08 | 8.48 | 9.28 | 9.13 | 8.6 | 5.56 | 26.6667 | 6.06 | 8.84 | 9.51 | 8.06 | 8.99 | 8.09 | 7.63 | 5.07 | 9.12 | 8.52 | 8.88 | 9.04 | 8.78 | 5.82 | 26.6667 | 5.09 | 9.09 | 9.62 | 7.57 | 9.38 | 8.11 | 8.26 | 5.07 | 9.19 | 8.41 | 9.54 | 9.28 | 8.86 | 5.38 | 26.6667 | 6.35 | 8.35 | 8.31 | 7.59 | 9.07 | 5.07 | 7.95 | 5.07 | 9.11 | 8.39 | 9.01 | 9.09 | 8.95 | 5.07 | 26.6667 | 5.02 | 9.29 | 9.52 | 7.6 | 9.11 | 7.98 | 7.61 | 5.02 | 8.82 | 8.4 | 8.85 | 9.13 | 8.88 | 5.05 | 26.6667 | 6.48 | 9.29 | 10.04 | 7.89 | 9.4 | 8.24 | 7.62 | 6.67 | 9.37 | 8.62 | 9.8 | 9.32 | 9.31 | 5.07 | 26.6667 | 6.4 | 9.48 | 10.07 | 8.1 | 9.34 | 8.17 | 8.21 | 5.05 | 9.57 | 8.57 | 9.42 | 9.14 | 8.99 | 5.07 | 26.6667 | 8.55 | 9.8 | 8.96 | 8.97 | 9.35 | 7.85 | 7.54 | 9.48 | 8.72 | 8.61 | 9.1 | 9.61 | 9.45 | 8.5
| 27 | 1440 | 5 | 8.82 | 9.9 | 7.51 | 9.1 | 4.97 | 7.87 | 6.43 | 9.09 | 8.49 | 9.29 | 9.15 | 8.62 | 5.02 | 27 | 6.08 | 8.89 | 9.51 | 8.08 | 9.02 | 8.09 | 7.65 | 5.05 | 9.14 | 8.53 | 8.88 | 9.02 | 8.76 | 5.86 | 27 | 5.09 | 9.05 | 9.61 | 7.56 | 9.35 | 8.11 | 8.25 | 5.07 | 9.17 | 8.41 | 9.53 | 9.27 | 8.82 | 5.09 | 27 | 6.33 | 8.35 | 8.33 | 7.61 | 9.08 | 5.05 | 7.95 | 5.07 | 9.1 | 8.39 | 9 | 9.07 | 8.95 | 6.26 | 27 | 6.33 | 9.31 | 9.53 | 7.63 | 9.09 | 7.98 | 7.6 | 5.02 | 8.82 | 8.4 | 8.83 | 9.12 | 8.87 | 5.05 | 27 | 6.46 | 9.28 | 10.02 | 7.91 | 9.39 | 8.23 | 7.6 | 5.07 | 9.36 | 8.62 | 9.77 | 9.31 | 9.3 | 5.07 | 27 | 6.38 | 9.47 | 10.06 | 8.11 | 9.34 | 8.18 | 8.2 | 5.05 | 9.57 | 8.57 | 9.42 | 9.15 | 8.98 | 5.07 | 27 | 8.53 | 9.78 | 8.93 | 8.95 | 9.33 | 7.82 | 7.52 | 9.46 | 8.71 | 8.59 | 9.09 | 9.6 | 9.43 | 8.49
| 27.3333 | 1460 | 5.02 | 8.86 | 9.9 | 7.53 | 9.14 | 4.97 | 7.87 | 6.46 | 9.11 | 8.51 | 9.3 | 9.15 | 8.62 | 5 | 27.3333 | 6.09 | 8.87 | 9.5 | 8.06 | 8.99 | 8.09 | 7.64 | 5.05 | 9.14 | 8.52 | 8.88 | 9.02 | 8.76 | 5.09 | 27.3333 | 5.09 | 9.07 | 9.61 | 7.58 | 9.37 | 8.12 | 8.26 | 5.07 | 9.18 | 8.41 | 9.51 | 9.26 | 8.81 | 5.09 | 27.3333 | 6.31 | 8.33 | 8.34 | 7.61 | 9.07 | 5.07 | 7.94 | 5.07 | 9.1 | 8.4 | 9.03 | 9.1 | 8.96 | 5.07 | 27.3333 | 5.05 | 9.29 | 9.52 | 7.62 | 9.11 | 7.99 | 7.61 | 5.02 | 8.83 | 8.4 | 8.79 | 9.11 | 8.85 | 5.05 | 27.3333 | 6.45 | 9.28 | 10.03 | 7.95 | 9.42 | 8.25 | 7.6 | 5.07 | 9.37 | 8.65 | 9.8 | 9.33 | 9.31 | 5.07 | 27.3333 | 6.43 | 9.49 | 10.08 | 8.11 | 9.33 | 8.18 | 8.21 | 5.05 | 9.57 | 8.57 | 9.42 | 9.17 | 9 | 5.07 | 27.3333 | 8.58 | 9.81 | 8.97 | 8.98 | 9.36 | 7.84 | 7.54 | 9.48 | 8.72 | 8.6 | 9.09 | 9.61 | 9.44 | 8.49
| 27.6667 | 1480 | 5 | 8.82 | 9.88 | 7.5 | 9.11 | 4.97 | 7.85 | 6.47 | 9.09 | 8.5 | 9.29 | 9.15 | 8.62 | 5 | 27.6667 | 6.08 | 8.91 | 9.5 | 8.02 | 9.01 | 8.1 | 7.65 | 6.09 | 9.15 | 8.53 | 8.89 | 9.01 | 8.73 | 5.74 | 27.6667 | 5.09 | 9.01 | 9.59 | 7.54 | 9.33 | 8.1 | 8.24 | 5.07 | 9.16 | 8.41 | 9.5 | 9.25 | 8.81 | 5.07 | 27.6667 | 6.3 | 8.34 | 8.37 | 7.63 | 9.07 | 5.05 | 7.94 | 5.07 | 9.1 | 8.4 | 9.02 | 9.1 | 8.96 | 5.21 | 27.6667 | 5.02 | 9.29 | 9.51 | 7.86 | 9.1 | 7.99 | 7.6 | 5.02 | 8.82 | 8.4 | 8.78 | 9.09 | 8.84 | 5.05 | 27.6667 | 6.4 | 9.25 | 10.02 | 7.98 | 9.4 | 8.24 | 7.58 | 6.6 | 9.36 | 8.64 | 9.79 | 9.32 | 9.31 | 5.05 | 27.6667 | 6.42 | 9.49 | 10.07 | 8.12 | 9.35 | 8.19 | 8.21 | 5.05 | 9.58 | 8.58 | 9.37 | 9.12 | 8.94 | 5.07 | 27.6667 | 8.53 | 9.77 | 8.95 | 8.96 | 9.34 | 7.82 | 7.52 | 9.46 | 8.71 | 8.59 | 9.08 | 9.6 | 9.44 | 8.49
| 28 | 1500 | 5 | 8.86 | 9.88 | 7.44 | 9.1 | 4.97 | 7.88 | 6.46 | 9.12 | 8.5 | 9.28 | 9.14 | 8.61 | 5 | 28 | 6.07 | 8.9 | 9.5 | 8.05 | 9.01 | 8.11 | 7.65 | 6.32 | 9.14 | 8.54 | 8.89 | 9.03 | 8.77 | 5.82 | 28 | 5.09 | 9.05 | 9.6 | 7.6 | 9.35 | 8.11 | 8.25 | 5.07 | 9.17 | 8.41 | 9.51 | 9.25 | 8.8 | 5.07 | 28 | 6.32 | 8.35 | 8.41 | 7.63 | 9.08 | 5.07 | 7.95 | 5.07 | 9.11 | 8.4 | 9.02 | 9.08 | 8.93 | 5.07 | 28 | 5.02 | 9.27 | 9.5 | 7.95 | 9.07 | 7.98 | 7.6 | 5.02 | 8.82 | 8.41 | 8.79 | 9.11 | 8.86 | 5.05 | 28 | 6.45 | 9.28 | 10.02 | 7.96 | 9.41 | 8.25 | 7.58 | 6.68 | 9.36 | 8.64 | 9.77 | 9.29 | 9.28 | 5.07 | 28 | 6.38 | 9.45 | 10.05 | 8.13 | 9.32 | 8.18 | 8.2 | 5.05 | 9.56 | 8.58 | 9.41 | 9.15 | 8.96 | 5.07 | 28 | 8.54 | 9.79 | 8.95 | 8.97 | 9.34 | 7.82 | 7.52 | 9.47 | 8.69 | 8.58 | 9.08 | 9.6 | 9.44 | 8.5
| 28.3333 | 1520 | 5 | 8.86 | 9.88 | 7.36 | 9.14 | 4.97 | 7.87 | 6.35 | 9.09 | 8.52 | 9.29 | 9.14 | 8.61 | 5.57 | 28.3333 | 6.06 | 8.83 | 9.49 | 8.02 | 8.97 | 8.09 | 7.64 | 6.39 | 9.14 | 8.52 | 8.89 | 9.01 | 8.75 | 5.07 | 28.3333 | 5.09 | 9.06 | 9.6 | 7.6 | 9.36 | 8.12 | 8.25 | 5.07 | 9.17 | 8.42 | 9.51 | 9.26 | 8.79 | 5.09 | 28.3333 | 6.32 | 8.33 | 8.38 | 7.63 | 9.05 | 5.07 | 7.94 | 5.07 | 9.1 | 8.4 | 9.01 | 9.07 | 8.93 | 5.11 | 28.3333 | 5.05 | 9.27 | 9.5 | 7.96 | 9.09 | 8 | 7.59 | 5.02 | 8.82 | 8.41 | 8.78 | 9.1 | 8.85 | 5.05 | 28.3333 | 6.43 | 9.25 | 10.01 | 7.98 | 9.4 | 8.25 | 7.56 | 5.07 | 9.35 | 8.64 | 9.77 | 9.31 | 9.28 | 5.07 | 28.3333 | 6.39 | 9.41 | 10.02 | 8.06 | 9.29 | 8.17 | 8.18 | 5.07 | 9.55 | 8.57 | 9.41 | 9.16 | 8.98 | 5.07 | 28.3333 | 8.58 | 9.83 | 8.99 | 9 | 9.38 | 7.85 | 7.55 | 9.49 | 8.71 | 8.59 | 9.08 | 9.58 | 9.41 | 8.45
| 28.6667 | 1540 | 5 | 8.83 | 9.88 | 7.39 | 9.12 | 4.97 | 7.85 | 4.97 | 9.09 | 8.52 | 9.28 | 9.15 | 8.61 | 5 | 28.6667 | 6.06 | 8.92 | 9.5 | 7.98 | 8.99 | 8.1 | 7.66 | 6.48 | 9.15 | 8.51 | 8.86 | 8.99 | 8.73 | 5.09 | 28.6667 | 5.09 | 9.04 | 9.59 | 7.53 | 9.35 | 8.12 | 8.25 | 5.07 | 9.16 | 8.43 | 9.51 | 9.25 | 8.81 | 5.07 | 28.6667 | 6.33 | 8.35 | 8.47 | 7.66 | 9.05 | 5.07 | 7.94 | 5.07 | 9.1 | 8.4 | 9 | 9.06 | 8.92 | 5.07 | 28.6667 | 5.05 | 9.25 | 9.5 | 7.97 | 9.08 | 7.99 | 7.59 | 5.02 | 8.82 | 8.41 | 8.8 | 9.11 | 8.86 | 5.05 | 28.6667 | 6.46 | 9.27 | 10.01 | 8.01 | 9.39 | 8.25 | 7.56 | 6.06 | 9.35 | 8.64 | 9.76 | 9.3 | 9.28 | 5.07 | 28.6667 | 6.39 | 9.46 | 10.06 | 8.11 | 9.33 | 8.19 | 8.19 | 5.07 | 9.56 | 8.59 | 9.39 | 9.14 | 8.93 | 5.07 | 28.6667 | 8.55 | 9.8 | 8.97 | 8.98 | 9.36 | 7.82 | 7.53 | 9.48 | 8.7 | 8.59 | 9.09 | 9.61 | 9.44 | 8.5
| 29 | 1560 | 5.02 | 8.86 | 9.87 | 7.45 | 9.14 | 4.97 | 7.87 | 4.97 | 9.11 | 8.51 | 9.23 | 9.11 | 8.56 | 5.02 | 29 | 6.05 | 8.84 | 9.48 | 8.01 | 8.98 | 8.1 | 7.64 | 6.52 | 9.15 | 8.53 | 8.89 | 9.02 | 8.76 | 5.07 | 29 | 5.09 | 9.07 | 9.6 | 7.58 | 9.37 | 8.12 | 8.26 | 5.07 | 9.17 | 8.43 | 9.51 | 9.25 | 8.79 | 5.09 | 29 | 6.33 | 8.32 | 8.46 | 7.56 | 9.04 | 5.07 | 7.93 | 5.07 | 9.1 | 8.4 | 9.01 | 9.08 | 8.95 | 6.06 | 29 | 6.17 | 9.3 | 9.51 | 7.92 | 9.1 | 8 | 7.6 | 5.02 | 8.83 | 8.42 | 8.79 | 9.1 | 8.84 | 5.05 | 29 | 6.43 | 9.22 | 10 | 7.97 | 9.38 | 8.24 | 7.54 | 6.53 | 9.34 | 8.64 | 9.79 | 9.3 | 9.29 | 5.47 | 29 | 6.41 | 9.48 | 10.08 | 8.12 | 9.34 | 8.2 | 8.2 | 5.05 | 9.58 | 8.6 | 9.39 | 9.14 | 8.93 | 5.07 | 29 | 8.55 | 9.79 | 8.96 | 8.97 | 9.35 | 7.82 | 7.52 | 9.47 | 8.69 | 8.57 | 9.08 | 9.6 | 9.43 | 8.49
| 29.3333 | 1580 | 5.02 | 8.79 | 9.86 | 7.42 | 9.13 | 4.97 | 7.86 | 4.97 | 9.09 | 8.52 | 9.25 | 9.12 | 8.58 | 5.02 | 29.3333 | 6.05 | 8.86 | 9.47 | 8.03 | 8.98 | 8.11 | 7.65 | 6.56 | 9.15 | 8.53 | 8.88 | 9.02 | 8.75 | 5.05 | 29.3333 | 5.09 | 9.05 | 9.6 | 7.57 | 9.35 | 8.12 | 8.25 | 5.07 | 9.16 | 8.43 | 9.49 | 9.25 | 8.78 | 5.09 | 29.3333 | 6.32 | 8.32 | 8.49 | 7.6 | 9.06 | 5.07 | 7.93 | 5.07 | 9.1 | 8.41 | 9.01 | 9.08 | 8.92 | 5.07 | 29.3333 | 6.18 | 9.28 | 9.5 | 7.9 | 9.07 | 8 | 7.59 | 5.02 | 8.82 | 8.42 | 8.78 | 9.1 | 8.85 | 5.05 | 29.3333 | 6.43 | 9.25 | 10.01 | 8 | 9.41 | 8.26 | 7.54 | 6.7 | 9.35 | 8.65 | 9.79 | 9.3 | 9.28 | 5.07 | 29.3333 | 6.41 | 9.41 | 10.03 | 8.01 | 9.29 | 8.18 | 8.18 | 5.07 | 9.55 | 8.58 | 9.41 | 9.17 | 8.96 | 5.07 | 29.3333 | 8.59 | 9.83 | 9.01 | 9.01 | 9.38 | 7.85 | 7.54 | 9.5 | 8.71 | 8.59 | 9.06 | 9.57 | 9.4 | 8.44
| 29.6667 | 1600 | 5.02 | 8.79 | 9.86 | 7.4 | 9.1 | 4.97 | 7.85 | 4.97 | 9.11 | 8.52 | 9.25 | 9.14 | 8.61 | 5 | 29.6667 | 6.05 | 8.89 | 9.48 | 8.03 | 9 | 8.12 | 7.66 | 6.62 | 9.16 | 8.55 | 8.9 | 9.01 | 8.75 | 5.07 | 29.6667 | 5.09 | 9.03 | 9.59 | 7.58 | 9.33 | 8.12 | 8.25 | 5.07 | 9.15 | 8.43 | 9.5 | 9.25 | 8.78 | 5.07 | 29.6667 | 6.33 | 8.36 | 8.47 | 7.61 | 9.08 | 5.07 | 7.95 | 5.07 | 9.11 | 8.42 | 9.02 | 9.09 | 8.95 | 5.07 | 29.6667 | 5.02 | 9.25 | 9.49 | 7.96 | 9.06 | 8 | 7.59 | 5.02 | 8.83 | 8.42 | 8.76 | 9.09 | 8.85 | 5.05 | 29.6667 | 6.44 | 9.26 | 10.01 | 8.05 | 9.41 | 8.27 | 7.54 | 6.72 | 9.35 | 8.66 | 9.79 | 9.31 | 9.28 | 5.07 | 29.6667 | 6.42 | 9.43 | 10.05 | 8.02 | 9.29 | 8.19 | 8.18 | 5.05 | 9.56 | 8.59 | 9.4 | 9.17 | 8.95 | 5.05 | 29.6667 | 8.59 | 9.82 | 9.01 | 9.01 | 9.38 | 7.84 | 7.54 | 9.5 | 8.69 | 8.58 | 9.06 | 9.57 | 9.4 | 8.45
| 30 | 1620 | 5.02 | 8.81 | 9.86 | 7.46 | 9.14 | 4.97 | 7.86 | 4.97 | 9.1 | 8.52 | 9.24 | 9.12 | 8.58 | 5 | 30 | 5.05 | 8.9 | 9.46 | 8 | 8.99 | 8.12 | 7.65 | 6.62 | 9.15 | 8.54 | 8.9 | 9.03 | 8.77 | 5.8 | 30 | 5.09 | 9.06 | 9.6 | 7.57 | 9.36 | 8.13 | 8.26 | 5.07 | 9.16 | 8.44 | 9.49 | 9.24 | 8.76 | 5.07 | 30 | 6.32 | 8.32 | 8.47 | 7.55 | 9.05 | 5.05 | 7.93 | 5.07 | 9.11 | 8.41 | 9.01 | 9.08 | 8.95 | 6.3 | 30 | 6.3 | 9.3 | 9.51 | 7.97 | 9.11 | 8.01 | 7.6 | 5.02 | 8.84 | 8.43 | 8.77 | 9.09 | 8.83 | 5.05 | 30 | 6.43 | 9.22 | 10 | 7.99 | 9.39 | 8.26 | 7.53 | 6.71 | 9.34 | 8.65 | 9.79 | 9.31 | 9.29 | 5.05 | 30 | 6.43 | 9.49 | 10.09 | 8.09 | 9.34 | 8.2 | 8.21 | 5.05 | 9.58 | 8.6 | 9.37 | 9.15 | 8.93 | 5.07 | 30 | 8.56 | 9.8 | 8.98 | 8.99 | 9.37 | 7.83 | 7.53 | 9.49 | 8.69 | 8.57 | 9.08 | 9.61 | 9.46 | 8.52
| 30.3333 | 1640 | 5.02 | 8.81 | 9.86 | 7.47 | 9.11 | 4.97 | 7.85 | 4.97 | 9.1 | 8.52 | 9.24 | 9.12 | 8.58 | 5 | 30.3333 | 5.07 | 8.84 | 9.46 | 8.03 | 8.99 | 8.11 | 7.66 | 6.64 | 9.16 | 8.55 | 8.89 | 9.04 | 8.76 | 5.07 | 30.3333 | 5.11 | 9.06 | 9.6 | 7.61 | 9.35 | 8.13 | 8.26 | 5.07 | 9.15 | 8.44 | 9.49 | 9.24 | 8.77 | 5.09 | 30.3333 | 6.35 | 8.35 | 8.51 | 7.6 | 9.07 | 5.07 | 7.95 | 5.07 | 9.12 | 8.42 | 9.02 | 9.09 | 8.95 | 6.28 | 30.3333 | 5.02 | 9.27 | 9.49 | 7.98 | 9.08 | 8.01 | 7.6 | 5.05 | 8.83 | 8.42 | 8.74 | 9.09 | 8.84 | 5.07 | 30.3333 | 6.43 | 9.24 | 10 | 8.03 | 9.4 | 8.27 | 7.52 | 6.72 | 9.35 | 8.67 | 9.79 | 9.31 | 9.29 | 5.07 | 30.3333 | 6.45 | 9.48 | 10.08 | 8.06 | 9.3 | 8.19 | 8.2 | 5.05 | 9.58 | 8.59 | 9.37 | 9.17 | 8.96 | 5.07 | 30.3333 | 8.59 | 9.82 | 9.02 | 9.02 | 9.39 | 7.84 | 7.54 | 9.51 | 8.7 | 8.57 | 9.06 | 9.58 | 9.41 | 8.47
| 30.6667 | 1660 | 5.02 | 8.79 | 9.86 | 7.47 | 9.13 | 4.97 | 7.86 | 5 | 9.13 | 8.54 | 9.28 | 9.15 | 8.62 | 5 | 30.6667 | 5.07 | 8.88 | 9.47 | 8.07 | 8.98 | 8.11 | 7.67 | 6.65 | 9.17 | 8.53 | 8.86 | 8.99 | 8.73 | 5.07 | 30.6667 | 5.09 | 9.04 | 9.59 | 7.54 | 9.35 | 8.13 | 8.25 | 5.07 | 9.15 | 8.45 | 9.51 | 9.26 | 8.81 | 5.09 | 30.6667 | 6.36 | 8.4 | 8.56 | 7.65 | 9.08 | 5.07 | 7.95 | 5.07 | 9.12 | 8.42 | 9 | 9.06 | 8.91 | 5.07 | 30.6667 | 5.09 | 9.24 | 9.49 | 7.93 | 9.09 | 8.02 | 7.59 | 5.02 | 8.83 | 8.44 | 8.78 | 9.12 | 8.87 | 5.79 | 30.6667 | 6.49 | 9.27 | 10 | 8.02 | 9.41 | 8.27 | 7.53 | 6.78 | 9.35 | 8.66 | 9.75 | 9.29 | 9.26 | 5.07 | 30.6667 | 6.4 | 9.45 | 10.07 | 8.07 | 9.32 | 8.2 | 8.19 | 5.05 | 9.58 | 8.61 | 9.3 | 9.19 | 8.97 | 5.07 | 30.6667 | 8.6 | 9.83 | 9 | 8.98 | 9.35 | 7.81 | 7.5 | 9.46 | 8.65 | 8.54 | 9.05 | 9.59 | 9.42 | 8.5
| 31 | 1680 | 5.02 | 8.79 | 9.85 | 7.5 | 9.11 | 4.97 | 7.84 | 5.83 | 9.1 | 8.53 | 9.26 | 9.13 | 8.6 | 5 | 31 | 5.09 | 8.86 | 9.46 | 8.04 | 8.99 | 8.11 | 7.66 | 6.68 | 9.16 | 8.55 | 8.88 | 9 | 8.73 | 5.77 | 31 | 5.09 | 9.03 | 9.59 | 7.58 | 9.34 | 8.13 | 8.24 | 5.07 | 9.14 | 8.45 | 9.49 | 9.25 | 8.79 | 5.09 | 31 | 6.36 | 8.38 | 8.57 | 7.61 | 9.05 | 5.07 | 7.94 | 5.07 | 9.11 | 8.41 | 8.99 | 9.06 | 8.92 | 6.21 | 31 | 5.02 | 9.24 | 9.48 | 7.98 | 9.08 | 8.02 | 7.58 | 5.02 | 8.84 | 8.45 | 8.76 | 9.11 | 8.85 | 5.05 | 31 | 6.47 | 9.24 | 9.99 | 8.01 | 9.38 | 8.26 | 7.51 | 6.75 | 9.34 | 8.66 | 9.76 | 9.29 | 9.27 | 5.07 | 31 | 6.41 | 9.47 | 10.08 | 7.99 | 9.34 | 8.21 | 8.2 | 5.05 | 9.59 | 8.61 | 9.3 | 9.15 | 8.9 | 5.07 | 31 | 8.55 | 9.79 | 8.97 | 8.97 | 9.35 | 7.81 | 7.51 | 9.47 | 8.66 | 8.54 | 9.06 | 9.6 | 9.44 | 8.52
| 31.3333 | 1700 | 5.02 | 8.79 | 9.85 | 7.52 | 9.09 | 4.97 | 7.85 | 6.07 | 9.12 | 8.53 | 9.27 | 9.13 | 8.61 | 5.52 | 31.3333 | 5.09 | 8.86 | 9.46 | 8.05 | 8.99 | 8.12 | 7.66 | 6.71 | 9.17 | 8.56 | 8.9 | 9.03 | 8.76 | 5.07 | 31.3333 | 5.09 | 9.05 | 9.6 | 7.61 | 9.34 | 8.13 | 8.26 | 5.05 | 9.15 | 8.44 | 9.49 | 9.24 | 8.77 | 5.09 | 31.3333 | 6.34 | 8.37 | 8.58 | 7.58 | 9.06 | 5.05 | 7.94 | 5.07 | 9.12 | 8.42 | 9.02 | 9.09 | 8.93 | 5.07 | 31.3333 | 5.02 | 9.28 | 9.49 | 7.97 | 9.11 | 8.03 | 7.6 | 5.02 | 8.85 | 8.44 | 8.72 | 9.08 | 8.83 | 5.02 | 31.3333 | 6.43 | 9.21 | 9.99 | 7.92 | 9.39 | 8.27 | 7.51 | 6.78 | 9.34 | 8.66 | 9.77 | 9.31 | 9.29 | 5.07 | 31.3333 | 6.46 | 9.5 | 10.1 | 8.12 | 9.34 | 8.21 | 8.21 | 5.05 | 9.59 | 8.61 | 9.27 | 9.15 | 8.92 | 5.07 | 31.3333 | 8.58 | 9.81 | 9 | 9 | 9.37 | 7.82 | 7.53 | 9.5 | 8.68 | 8.55 | 9.07 | 9.62 | 9.46 | 8.53
| 31.6667 | 1720 | 5.09 | 8.83 | 9.86 | 7.54 | 9.1 | 4.97 | 7.87 | 6.17 | 9.12 | 8.54 | 9.28 | 9.14 | 8.6 | 5 | 31.6667 | 5.15 | 8.87 | 9.45 | 8.06 | 9 | 8.12 | 7.67 | 6.75 | 9.17 | 8.56 | 8.9 | 9.03 | 8.75 | 5.07 | 31.6667 | 5.09 | 9.03 | 9.59 | 7.58 | 9.32 | 8.13 | 8.25 | 5.07 | 9.14 | 8.45 | 9.49 | 9.24 | 8.79 | 5.07 | 31.6667 | 6.36 | 8.39 | 8.59 | 7.58 | 9.06 | 5.05 | 7.94 | 5.07 | 9.12 | 8.43 | 9.01 | 9.09 | 8.94 | 6.22 | 31.6667 | 6.25 | 9.29 | 9.5 | 7.94 | 9.07 | 8.02 | 7.59 | 5.02 | 8.84 | 8.44 | 8.72 | 9.09 | 8.84 | 5.05 | 31.6667 | 6.44 | 9.22 | 9.99 | 7.88 | 9.4 | 8.28 | 7.5 | 6.78 | 9.35 | 8.67 | 9.78 | 9.32 | 9.29 | 5.07 | 31.6667 | 6.47 | 9.5 | 10.09 | 8.1 | 9.3 | 8.2 | 8.2 | 5.07 | 9.58 | 8.6 | 9.33 | 9.17 | 8.93 | 5.07 | 31.6667 | 8.6 | 9.83 | 9.02 | 9.02 | 9.4 | 7.85 | 7.54 | 9.51 | 8.69 | 8.55 | 9.07 | 9.61 | 9.44 | 8.5
| 32 | 1740 | 5.02 | 8.87 | 9.86 | 7.56 | 9.14 | 4.97 | 7.88 | 6.26 | 9.12 | 8.54 | 9.27 | 9.13 | 8.6 | 5 | 32 | 5.07 | 8.86 | 9.45 | 8.05 | 9 | 8.12 | 7.67 | 6.76 | 9.18 | 8.57 | 8.89 | 9.03 | 8.75 | 5.07 | 32 | 5.09 | 9.05 | 9.59 | 7.6 | 9.35 | 8.15 | 8.26 | 5.07 | 9.15 | 8.45 | 9.48 | 9.24 | 8.77 | 5.07 | 32 | 6.35 | 8.38 | 8.6 | 7.55 | 9.05 | 5.07 | 7.94 | 5.07 | 9.12 | 8.43 | 9.01 | 9.09 | 8.94 | 6.16 | 32 | 5.02 | 9.26 | 9.49 | 7.9 | 9.1 | 8.03 | 7.6 | 5.02 | 8.85 | 8.45 | 8.7 | 9.09 | 8.83 | 5.05 | 32 | 6.44 | 9.21 | 9.99 | 7.92 | 9.39 | 8.28 | 7.5 | 5.09 | 9.34 | 8.68 | 9.77 | 9.31 | 9.28 | 5.07 | 32 | 6.47 | 9.5 | 10.1 | 8.08 | 9.33 | 8.22 | 8.21 | 5.05 | 9.59 | 8.61 | 9.32 | 9.17 | 8.93 | 5.07 | 32 | 8.6 | 9.82 | 9.01 | 9.01 | 9.38 | 7.83 | 7.53 | 9.5 | 8.67 | 8.55 | 9.07 | 9.6 | 9.43 | 8.5
| 32.3333 | 1760 | 5 | 8.87 | 9.85 | 7.56 | 9.15 | 4.97 | 7.86 | 6.32 | 9.12 | 8.56 | 9.27 | 9.12 | 8.59 | 5 | 32.3333 | 5.89 | 8.87 | 9.46 | 8.04 | 8.96 | 8.12 | 7.67 | 6.74 | 9.17 | 8.55 | 8.89 | 9.02 | 8.75 | 5.85 | 32.3333 | 5.07 | 9.04 | 9.59 | 7.6 | 9.36 | 8.15 | 8.26 | 5.07 | 9.15 | 8.48 | 9.5 | 9.25 | 8.79 | 5.09 | 32.3333 | 6.38 | 8.38 | 8.59 | 7.51 | 9.02 | 5.05 | 7.94 | 5.07 | 9.12 | 8.42 | 8.99 | 9.07 | 8.91 | 5.07 | 32.3333 | 5.02 | 9.25 | 9.48 | 7.91 | 9.09 | 8.03 | 7.59 | 5.7 | 8.85 | 8.46 | 8.76 | 9.12 | 8.86 | 5.05 | 32.3333 | 6.51 | 9.26 | 10 | 7.98 | 9.39 | 8.28 | 7.51 | 6.75 | 9.34 | 8.67 | 9.75 | 9.29 | 9.26 | 5.05 | 32.3333 | 6.42 | 9.47 | 10.08 | 8.06 | 9.33 | 8.22 | 8.2 | 5.05 | 9.6 | 8.63 | 9.38 | 9.2 | 8.94 | 5.07 | 32.3333 | 8.6 | 9.82 | 9 | 8.99 | 9.36 | 7.8 | 7.5 | 9.47 | 8.65 | 8.52 | 9.05 | 9.59 | 9.44 | 8.52
| 32.6667 | 1780 | 5.02 | 8.84 | 9.83 | 7.53 | 9.11 | 4.97 | 7.87 | 6.31 | 9.12 | 8.55 | 9.28 | 9.15 | 8.63 | 5 | 32.6667 | 5.07 | 8.87 | 9.46 | 8.07 | 9.01 | 8.14 | 7.69 | 6.82 | 9.19 | 8.57 | 8.86 | 9 | 8.72 | 5.07 | 32.6667 | 5.09 | 9.02 | 9.58 | 7.56 | 9.34 | 8.14 | 8.25 | 5.07 | 9.14 | 8.47 | 9.5 | 9.24 | 8.8 | 5.09 | 32.6667 | 6.39 | 8.4 | 8.62 | 7.56 | 9.07 | 5.07 | 7.96 | 5.07 | 9.14 | 8.44 | 9 | 9.07 | 8.9 | 5.07 | 32.6667 | 5.05 | 9.21 | 9.48 | 7.85 | 9.06 | 8.03 | 7.59 | 5.02 | 8.86 | 8.46 | 8.7 | 9.1 | 8.84 | 5.05 | 32.6667 | 6.48 | 9.25 | 9.99 | 7.96 | 9.41 | 8.29 | 7.5 | 6.78 | 9.35 | 8.69 | 9.76 | 9.29 | 9.24 | 5.07 | 32.6667 | 6.43 | 9.42 | 10.06 | 8.01 | 9.29 | 8.22 | 8.19 | 5.05 | 9.58 | 8.62 | 9.37 | 9.19 | 8.95 | 5.07 | 32.6667 | 8.62 | 9.85 | 9.04 | 9.04 | 9.41 | 7.85 | 7.54 | 9.52 | 8.67 | 8.54 | 9.05 | 9.58 | 9.41 | 8.48
| 33 | 1800 | 5.02 | 8.86 | 9.84 | 7.55 | 9.11 | 4.97 | 7.87 | 6.35 | 9.12 | 8.56 | 9.29 | 9.15 | 8.63 | 5 | 33 | 5.15 | 8.88 | 9.46 | 8.05 | 9.01 | 8.15 | 7.69 | 6.84 | 9.2 | 8.58 | 8.87 | 9.01 | 8.72 | 5.05 | 33 | 5.09 | 9 | 9.58 | 7.58 | 9.33 | 8.14 | 8.25 | 5.07 | 9.14 | 8.47 | 9.5 | 9.24 | 8.78 | 5.09 | 33 | 6.38 | 8.38 | 8.6 | 7.59 | 9.07 | 5.05 | 7.95 | 5.07 | 9.14 | 8.44 | 9.02 | 9.09 | 8.94 | 6.23 | 33 | 6.28 | 9.28 | 9.49 | 7.97 | 9.06 | 8.03 | 7.59 | 5.02 | 8.86 | 8.46 | 8.72 | 9.1 | 8.84 | 5.05 | 33 | 6.47 | 9.23 | 9.99 | 7.94 | 9.4 | 8.29 | 7.5 | 6.82 | 9.35 | 8.7 | 9.78 | 9.31 | 9.27 | 5.07 | 33 | 6.47 | 9.45 | 10.08 | 8.08 | 9.3 | 8.22 | 8.2 | 5.05 | 9.59 | 8.62 | 9.35 | 9.18 | 8.93 | 5.07 | 33 | 8.61 | 9.84 | 9.03 | 9.03 | 9.4 | 7.83 | 7.53 | 9.5 | 8.66 | 8.52 | 9.05 | 9.58 | 9.42 | 8.5
| 33.3333 | 1820 | 5 | 8.89 | 9.85 | 7.54 | 9.14 | 4.97 | 7.87 | 6.39 | 9.11 | 8.56 | 9.29 | 9.14 | 8.61 | 5 | 33.3333 | 5.07 | 8.82 | 9.44 | 8 | 8.95 | 8.12 | 7.68 | 6.75 | 9.19 | 8.55 | 8.86 | 9 | 8.73 | 5.07 | 33.3333 | 5.09 | 9.03 | 9.59 | 7.58 | 9.35 | 8.16 | 8.25 | 5.07 | 9.14 | 8.48 | 9.5 | 9.26 | 8.79 | 5.09 | 33.3333 | 6.4 | 8.38 | 8.65 | 7.57 | 9.05 | 5.05 | 7.96 | 5.07 | 9.14 | 8.43 | 8.98 | 9.07 | 8.9 | 5.07 | 33.3333 | 5.02 | 9.23 | 9.48 | 7.95 | 9.08 | 8.05 | 7.59 | 5.82 | 8.86 | 8.47 | 8.68 | 9.11 | 8.86 | 5.05 | 33.3333 | 6.51 | 9.26 | 9.99 | 8.03 | 9.41 | 8.3 | 7.5 | 6.82 | 9.35 | 8.68 | 9.73 | 9.28 | 9.25 | 5.05 | 33.3333 | 6.43 | 9.46 | 10.09 | 8.13 | 9.32 | 8.23 | 8.2 | 5.05 | 9.59 | 8.64 | 9.37 | 9.2 | 8.95 | 5.07 | 33.3333 | 8.64 | 9.85 | 9.04 | 9.02 | 9.39 | 7.82 | 7.51 | 9.48 | 8.64 | 8.51 | 9.05 | 9.6 | 9.43 | 8.52
| 33.6667 | 1840 | 5 | 8.85 | 9.83 | 7.51 | 9.1 | 4.97 | 7.87 | 6.38 | 9.12 | 8.56 | 9.28 | 9.15 | 8.62 | 5 | 33.6667 | 5.93 | 8.91 | 9.46 | 8.08 | 9.01 | 8.15 | 7.7 | 6.86 | 9.2 | 8.59 | 8.89 | 9.04 | 8.75 | 5.07 | 33.6667 | 5.09 | 9.01 | 9.59 | 7.55 | 9.32 | 8.15 | 8.25 | 5.07 | 9.14 | 8.47 | 9.48 | 9.24 | 8.76 | 5.07 | 33.6667 | 6.37 | 8.36 | 8.67 | 7.54 | 9.05 | 5.07 | 7.95 | 5.07 | 9.14 | 8.44 | 9 | 9.09 | 8.95 | 5.65 | 33.6667 | 5.02 | 9.27 | 9.49 | 7.95 | 9.1 | 8.05 | 7.6 | 5.02 | 8.87 | 8.46 | 8.7 | 9.09 | 8.83 | 5.77 | 33.6667 | 6.46 | 9.21 | 9.98 | 7.93 | 9.39 | 8.3 | 7.49 | 6.81 | 9.35 | 8.7 | 9.76 | 9.32 | 9.27 | 5.07 | 33.6667 | 6.49 | 9.51 | 10.12 | 8.19 | 9.33 | 8.24 | 8.22 | 5.53 | 9.6 | 8.62 | 9.34 | 9.16 | 8.91 | 5.07 | 33.6667 | 8.59 | 9.82 | 9.02 | 9.02 | 9.39 | 7.83 | 7.53 | 9.51 | 8.67 | 8.53 | 9.07 | 9.62 | 9.46 | 8.55
| 34 | 1860 | 5 | 8.91 | 9.85 | 7.54 | 9.14 | 4.97 | 7.88 | 6.43 | 9.12 | 8.57 | 9.3 | 9.14 | 8.62 | 5.72 | 34 | 5.09 | 8.82 | 9.45 | 8.02 | 8.95 | 8.13 | 7.68 | 6.81 | 9.19 | 8.56 | 8.86 | 9 | 8.73 | 5.07 | 34 | 5.09 | 9.03 | 9.59 | 7.57 | 9.35 | 8.17 | 8.25 | 5.07 | 9.14 | 8.49 | 9.5 | 9.26 | 8.79 | 5.07 | 34 | 6.42 | 8.4 | 8.7 | 7.54 | 9.05 | 5.07 | 7.96 | 5.07 | 9.15 | 8.43 | 8.98 | 9.06 | 8.9 | 5.07 | 34 | 5.05 | 9.24 | 9.48 | 7.9 | 9.09 | 8.05 | 7.59 | 5.56 | 8.86 | 8.48 | 8.73 | 9.12 | 8.86 | 5.05 | 34 | 6.53 | 9.25 | 9.99 | 8.03 | 9.4 | 8.3 | 7.5 | 6.84 | 9.36 | 8.69 | 9.73 | 9.28 | 9.24 | 5.07 | 34 | 6.43 | 9.47 | 10.09 | 8.16 | 9.32 | 8.24 | 8.2 | 5.71 | 9.6 | 8.64 | 9.39 | 9.21 | 8.95 | 5.07 | 34 | 8.65 | 9.86 | 9.06 | 9.04 | 9.41 | 7.82 | 7.52 | 9.47 | 8.63 | 8.49 | 9.03 | 9.57 | 9.42 | 8.5
| 34.3333 | 1880 | 5.02 | 8.92 | 9.85 | 7.54 | 9.13 | 4.97 | 7.87 | 6.43 | 9.12 | 8.58 | 9.29 | 9.16 | 8.64 | 5 | 34.3333 | 5.07 | 8.85 | 9.44 | 8.06 | 8.98 | 8.14 | 7.7 | 6.82 | 9.21 | 8.54 | 8.84 | 8.98 | 8.71 | 5.07 | 34.3333 | 5.09 | 9.02 | 9.58 | 7.54 | 9.34 | 8.17 | 8.25 | 5.07 | 9.13 | 8.49 | 9.5 | 9.26 | 8.8 | 5.09 | 34.3333 | 6.41 | 8.41 | 8.71 | 7.48 | 9.07 | 5.07 | 7.96 | 5.07 | 9.15 | 8.45 | 8.99 | 9.06 | 8.9 | 5.07 | 34.3333 | 5.05 | 9.23 | 9.48 | 7.85 | 9.08 | 8.05 | 7.59 | 5.02 | 8.87 | 8.48 | 8.72 | 9.11 | 8.86 | 5.05 | 34.3333 | 6.52 | 9.24 | 9.99 | 8.06 | 9.41 | 8.31 | 7.5 | 6.86 | 9.36 | 8.7 | 9.72 | 9.27 | 9.24 | 5.07 | 34.3333 | 6.44 | 9.46 | 10.09 | 8.17 | 9.31 | 8.24 | 8.2 | 5.84 | 9.6 | 8.65 | 9.39 | 9.21 | 8.95 | 5.07 | 34.3333 | 8.64 | 9.85 | 9.05 | 9.04 | 9.4 | 7.82 | 7.51 | 9.48 | 8.64 | 8.49 | 9.04 | 9.59 | 9.42 | 8.52
| 34.6667 | 1900 | 5.02 | 8.89 | 9.84 | 7.52 | 9.12 | 4.97 | 7.86 | 6.36 | 9.14 | 8.56 | 9.3 | 9.16 | 8.64 | 5.63 | 34.6667 | 5.05 | 8.87 | 9.45 | 8.08 | 9.02 | 8.16 | 7.71 | 6.91 | 9.22 | 8.59 | 8.86 | 8.99 | 8.72 | 5.07 | 34.6667 | 5.09 | 9.02 | 9.58 | 7.55 | 9.34 | 8.16 | 8.25 | 5.07 | 9.14 | 8.49 | 9.5 | 9.25 | 8.79 | 5.09 | 34.6667 | 6.42 | 8.39 | 8.68 | 7.59 | 9.07 | 5.05 | 7.97 | 5.07 | 9.16 | 8.45 | 8.97 | 9.04 | 8.88 | 5.07 | 34.6667 | 6.22 | 9.24 | 9.48 | 7.93 | 9.06 | 8.05 | 7.59 | 5.02 | 8.87 | 8.48 | 8.71 | 9.1 | 8.85 | 5.05 | 34.6667 | 6.5 | 9.24 | 9.99 | 8.03 | 9.4 | 8.31 | 7.49 | 6.86 | 9.36 | 8.71 | 9.75 | 9.3 | 9.26 | 5.62 | 34.6667 | 6.47 | 9.43 | 10.08 | 8.15 | 9.29 | 8.23 | 8.2 | 5.91 | 9.59 | 8.64 | 9.37 | 9.2 | 8.94 | 5.07 | 34.6667 | 8.64 | 9.86 | 9.06 | 9.05 | 9.42 | 7.84 | 7.55 | 9.53 | 8.68 | 8.53 | 9.05 | 9.59 | 9.42 | 8.5
| 35 | 1920 | 5.02 | 8.91 | 9.85 | 7.51 | 9.08 | 4.97 | 7.89 | 6.35 | 9.12 | 8.55 | 9.27 | 9.13 | 8.61 | 5 | 35 | 5.05 | 8.83 | 9.44 | 8.06 | 9 | 8.15 | 7.7 | 6.84 | 9.21 | 8.59 | 8.89 | 9.04 | 8.76 | 5.07 | 35 | 5.09 | 9.05 | 9.59 | 7.56 | 9.35 | 8.17 | 8.26 | 5.07 | 9.14 | 8.49 | 9.48 | 9.24 | 8.76 | 5.07 | 35 | 6.4 | 8.37 | 8.67 | 7.62 | 9.05 | 5.07 | 7.95 | 5.07 | 9.15 | 8.45 | 9 | 9.1 | 8.94 | 6.31 | 35 | 6.37 | 9.3 | 9.5 | 7.99 | 9.1 | 8.06 | 7.61 | 5.02 | 8.87 | 8.48 | 8.64 | 9.08 | 8.82 | 5.05 | 35 | 6.47 | 9.19 | 9.98 | 7.86 | 9.38 | 8.3 | 7.48 | 6.83 | 9.35 | 8.71 | 9.76 | 9.32 | 9.28 | 5.67 | 35 | 6.5 | 9.51 | 10.12 | 8.22 | 9.33 | 8.25 | 8.22 | 6 | 9.61 | 8.64 | 9.35 | 9.18 | 8.92 | 5.07 | 35 | 8.62 | 9.84 | 9.05 | 9.04 | 9.41 | 7.84 | 7.54 | 9.53 | 8.68 | 8.53 | 9.05 | 9.63 | 9.46 | 8.56
| 35.3333 | 1940 | 5.02 | 8.93 | 9.83 | 7.5 | 9.12 | 4.97 | 7.88 | 4.97 | 9.12 | 8.55 | 9.27 | 9.16 | 8.63 | 5 | 35.3333 | 5.07 | 8.83 | 9.43 | 8.06 | 8.99 | 8.15 | 7.71 | 5.07 | 9.21 | 8.56 | 8.85 | 9.01 | 8.72 | 5.09 | 35.3333 | 5.09 | 9.04 | 9.59 | 7.59 | 9.35 | 8.18 | 8.26 | 5.09 | 9.14 | 8.51 | 9.5 | 9.26 | 8.79 | 5.09 | 35.3333 | 6.43 | 8.4 | 8.7 | 7.63 | 9.05 | 5.07 | 7.96 | 5.07 | 9.15 | 8.44 | 8.96 | 9.06 | 8.89 | 5.07 | 35.3333 | 5.05 | 9.23 | 9.47 | 7.97 | 9.08 | 8.06 | 7.59 | 5.02 | 8.87 | 8.49 | 8.72 | 9.11 | 8.85 | 5.05 | 35.3333 | 6.53 | 9.25 | 9.99 | 8.03 | 9.41 | 8.32 | 7.49 | 6.88 | 9.36 | 8.72 | 9.73 | 9.27 | 9.23 | 5.07 | 35.3333 | 6.45 | 9.46 | 10.09 | 8.18 | 9.31 | 8.24 | 8.2 | 6.04 | 9.6 | 8.66 | 9.38 | 9.22 | 8.95 | 5.07 | 35.3333 | 8.65 | 9.87 | 9.07 | 9.06 | 9.42 | 7.84 | 7.53 | 9.5 | 8.64 | 8.49 | 9.03 | 9.59 | 9.42 | 8.52
| 35.6667 | 1960 | 5.02 | 8.94 | 9.84 | 7.52 | 9.1 | 4.97 | 7.87 | 4.97 | 9.13 | 8.53 | 9.27 | 9.14 | 8.61 | 5 | 35.6667 | 5.07 | 8.82 | 9.42 | 8.01 | 8.97 | 8.15 | 7.71 | 5.07 | 9.21 | 8.58 | 8.87 | 9.03 | 8.74 | 5.07 | 35.6667 | 5.09 | 9.05 | 9.59 | 7.61 | 9.36 | 8.18 | 8.26 | 5.07 | 9.15 | 8.51 | 9.5 | 9.24 | 8.77 | 5.09 | 35.6667 | 6.41 | 8.33 | 8.71 | 7.57 | 9.02 | 5.07 | 7.95 | 5.07 | 9.14 | 8.45 | 8.98 | 9.08 | 8.91 | 5.07 | 35.6667 | 6.08 | 9.28 | 9.49 | 7.94 | 9.09 | 8.07 | 7.6 | 5.02 | 8.89 | 8.5 | 8.64 | 9.12 | 8.85 | 5.05 | 35.6667 | 6.54 | 9.22 | 9.98 | 8.02 | 9.37 | 8.3 | 7.48 | 6.82 | 9.35 | 8.71 | 9.74 | 9.3 | 9.25 | 5.07 | 35.6667 | 6.48 | 9.5 | 10.11 | 8.22 | 9.34 | 8.25 | 8.22 | 6.1 | 9.62 | 8.67 | 9.35 | 9.15 | 8.87 | 5.07 | 35.6667 | 8.58 | 9.8 | 9 | 8.99 | 9.37 | 7.81 | 7.51 | 9.49 | 8.64 | 8.49 | 9.03 | 9.61 | 9.44 | 8.55
| 36 | 1980 | 5.02 | 8.93 | 9.83 | 7.53 | 9.11 | 5 | 7.88 | 4.97 | 9.13 | 8.53 | 9.26 | 9.14 | 8.61 | 5 | 36 | 5.07 | 8.83 | 9.42 | 8 | 8.96 | 8.14 | 7.71 | 5.05 | 9.21 | 8.57 | 8.85 | 9.02 | 8.73 | 5.07 | 36 | 5.09 | 9.04 | 9.59 | 7.6 | 9.36 | 8.18 | 8.26 | 5.09 | 9.14 | 8.51 | 9.5 | 9.25 | 8.78 | 5.09 | 36 | 6.43 | 8.36 | 8.71 | 7.58 | 9.02 | 5.07 | 7.95 | 5.07 | 9.15 | 8.45 | 8.98 | 9.08 | 8.93 | 6.28 | 36 | 5.05 | 9.25 | 9.48 | 7.97 | 9.1 | 8.07 | 7.6 | 5.02 | 8.89 | 8.49 | 8.67 | 9.12 | 8.86 | 5.05 | 36 | 6.53 | 9.21 | 9.98 | 8.07 | 9.37 | 8.3 | 7.48 | 6.83 | 9.35 | 8.71 | 9.74 | 9.3 | 9.25 | 5.07 | 36 | 6.48 | 9.5 | 10.11 | 8.14 | 9.33 | 8.25 | 8.22 | 5.97 | 9.62 | 8.67 | 9.35 | 9.17 | 8.87 | 5.07 | 36 | 8.61 | 9.82 | 9.03 | 9.02 | 9.39 | 7.82 | 7.53 | 9.52 | 8.66 | 8.51 | 9.05 | 9.63 | 9.46 | 8.57
| 36.3333 | 2000 | 5.02 | 8.93 | 9.82 | 7.45 | 9.1 | 4.97 | 7.89 | 4.97 | 9.14 | 8.53 | 9.25 | 9.13 | 8.61 | 5 | 36.3333 | 5.07 | 8.85 | 9.42 | 8.03 | 9 | 8.15 | 7.71 | 5.07 | 9.22 | 8.59 | 8.87 | 9.02 | 8.73 | 5.07 | 36.3333 | 5.09 | 9.02 | 9.58 | 7.56 | 9.33 | 8.18 | 8.25 | 5.07 | 9.13 | 8.51 | 9.49 | 9.24 | 8.77 | 5.09 | 36.3333 | 6.42 | 8.39 | 8.73 | 7.6 | 9.05 | 5.07 | 7.96 | 5.07 | 9.16 | 8.46 | 8.98 | 9.08 | 8.91 | 5.09 | 36.3333 | 5.05 | 9.24 | 9.48 | 7.88 | 9.08 | 8.07 | 7.6 | 5.02 | 8.88 | 8.5 | 8.68 | 9.11 | 8.85 | 5.05 | 36.3333 | 6.52 | 9.17 | 9.97 | 8.01 | 9.36 | 8.31 | 7.47 | 6.82 | 9.34 | 8.72 | 9.74 | 9.3 | 9.25 | 5.07 | 36.3333 | 6.48 | 9.51 | 10.11 | 8.17 | 9.34 | 8.26 | 8.23 | 5.05 | 9.62 | 8.67 | 9.33 | 9.14 | 8.84 | 5.07 | 36.3333 | 8.58 | 9.8 | 9.01 | 8.99 | 9.37 | 7.81 | 7.51 | 9.5 | 8.65 | 8.49 | 9.03 | 9.62 | 9.45 | 8.55
| 36.6667 | 2020 | 5.02 | 8.92 | 9.82 | 7.54 | 9.1 | 4.97 | 7.88 | 5 | 9.16 | 8.54 | 9.27 | 9.16 | 8.63 | 5 | 36.6667 | 5.07 | 8.87 | 9.43 | 8.06 | 9.02 | 8.17 | 7.73 | 5.05 | 9.23 | 8.59 | 8.84 | 8.99 | 8.7 | 5.07 | 36.6667 | 5.11 | 9.02 | 9.58 | 7.56 | 9.34 | 8.18 | 8.25 | 5.07 | 9.13 | 8.52 | 9.49 | 9.25 | 8.79 | 5.09 | 36.6667 | 6.43 | 8.41 | 8.74 | 7.61 | 9.07 | 5.07 | 7.97 | 5.07 | 9.17 | 8.46 | 8.98 | 9.07 | 8.9 | 5.07 | 36.6667 | 6.27 | 9.26 | 9.48 | 7.86 | 9.08 | 8.07 | 7.6 | 5.02 | 8.89 | 8.5 | 8.66 | 9.11 | 8.85 | 5.05 | 36.6667 | 6.53 | 9.22 | 9.98 | 8.04 | 9.4 | 8.32 | 7.48 | 6.87 | 9.36 | 8.72 | 9.73 | 9.28 | 9.24 | 5.07 | 36.6667 | 6.47 | 9.48 | 10.09 | 8.14 | 9.32 | 8.26 | 8.22 | 5.05 | 9.62 | 8.67 | 9.38 | 9.22 | 8.9 | 5.07 | 36.6667 | 8.65 | 9.85 | 9.06 | 9.04 | 9.41 | 7.83 | 7.53 | 9.51 | 8.65 | 8.5 | 9.03 | 9.62 | 9.45 | 8.54
| 37 | 2040 | 5 | 8.93 | 9.82 | 7.54 | 9.11 | 4.97 | 7.9 | 4.97 | 9.14 | 8.56 | 9.26 | 9.15 | 8.62 | 5 | 37 | 5.07 | 8.84 | 9.43 | 8 | 8.97 | 8.15 | 7.72 | 5.05 | 9.22 | 8.58 | 8.86 | 9.02 | 8.73 | 5.07 | 37 | 5.09 | 9.05 | 9.59 | 7.6 | 9.35 | 8.18 | 8.26 | 5.07 | 9.14 | 8.53 | 9.5 | 9.25 | 8.77 | 5.09 | 37 | 6.43 | 8.37 | 8.77 | 7.55 | 9.02 | 5.07 | 7.95 | 5.07 | 9.16 | 8.45 | 8.98 | 9.09 | 8.92 | 6.35 | 37 | 6.36 | 9.28 | 9.49 | 7.84 | 9.09 | 8.08 | 7.6 | 5.02 | 8.9 | 8.51 | 8.68 | 9.12 | 8.85 | 5.05 | 37 | 6.54 | 9.18 | 9.97 | 8.06 | 9.36 | 8.31 | 7.47 | 6.83 | 9.35 | 8.72 | 9.75 | 9.31 | 9.26 | 5.07 | 37 | 6.51 | 9.52 | 10.11 | 8.17 | 9.34 | 8.26 | 8.23 | 5.05 | 9.63 | 8.67 | 9.34 | 9.18 | 8.87 | 5.07 | 37 | 8.62 | 9.83 | 9.05 | 9.03 | 9.41 | 7.83 | 7.53 | 9.52 | 8.67 | 8.5 | 9.04 | 9.63 | 9.46 | 8.57
| 37.3333 | 2060 | 5.02 | 8.98 | 9.83 | 7.54 | 9.08 | 4.97 | 7.91 | 4.97 | 9.15 | 8.57 | 9.24 | 9.14 | 8.61 | 5 | 37.3333 | 5.93 | 8.89 | 9.44 | 8.03 | 9.01 | 8.17 | 7.73 | 5.07 | 9.23 | 8.61 | 8.89 | 9.05 | 8.76 | 5.07 | 37.3333 | 5.09 | 9.06 | 9.6 | 7.61 | 9.35 | 8.19 | 8.27 | 5.07 | 9.15 | 8.53 | 9.49 | 9.25 | 8.77 | 5.09 | 37.3333 | 6.45 | 8.42 | 8.8 | 7.56 | 9.06 | 5.07 | 7.97 | 5.07 | 9.18 | 8.48 | 9 | 9.1 | 8.93 | 5.07 | 37.3333 | 5.05 | 9.25 | 9.49 | 7.89 | 9.08 | 8.08 | 7.61 | 5.02 | 8.9 | 8.5 | 8.61 | 9.11 | 8.85 | 5.05 | 37.3333 | 6.54 | 9.22 | 9.98 | 7.93 | 9.38 | 8.33 | 7.48 | 6.86 | 9.37 | 8.74 | 9.74 | 9.29 | 9.24 | 5.07 | 37.3333 | 6.49 | 9.5 | 10.1 | 8.13 | 9.33 | 8.27 | 8.23 | 5.05 | 9.63 | 8.68 | 9.38 | 9.22 | 8.89 | 5.07 | 37.3333 | 8.65 | 9.85 | 9.06 | 9.04 | 9.41 | 7.82 | 7.53 | 9.52 | 8.66 | 8.49 | 9.04 | 9.64 | 9.47 | 8.58
| 37.6667 | 2080 | 5.02 | 8.91 | 9.81 | 7.5 | 9.09 | 4.97 | 7.9 | 4.97 | 9.16 | 8.6 | 9.26 | 9.15 | 8.63 | 5 | 37.6667 | 6 | 8.91 | 9.44 | 8.03 | 9.02 | 8.18 | 7.73 | 5.07 | 9.23 | 8.61 | 8.85 | 9 | 8.71 | 5.76 | 37.6667 | 5.09 | 9.02 | 9.58 | 7.56 | 9.33 | 8.18 | 8.25 | 5.07 | 9.12 | 8.53 | 9.48 | 9.25 | 8.78 | 5.09 | 37.6667 | 6.44 | 8.42 | 8.79 | 7.57 | 9.07 | 5.07 | 7.97 | 5.07 | 9.18 | 8.48 | 8.99 | 9.09 | 8.92 | 5.21 | 37.6667 | 5.05 | 9.22 | 9.47 | 7.89 | 9.06 | 8.08 | 7.6 | 5.02 | 8.9 | 8.51 | 8.67 | 9.11 | 8.85 | 5.05 | 37.6667 | 6.54 | 9.22 | 9.97 | 8.08 | 9.4 | 8.33 | 7.48 | 6.81 | 9.37 | 8.75 | 9.72 | 9.29 | 9.23 | 5.07 | 37.6667 | 6.49 | 9.49 | 10.09 | 8.15 | 9.31 | 8.26 | 8.22 | 5.07 | 9.63 | 8.68 | 9.38 | 9.21 | 8.88 | 5.07 | 37.6667 | 8.64 | 9.84 | 9.05 | 9.03 | 9.4 | 7.82 | 7.52 | 9.5 | 8.65 | 8.49 | 9.03 | 9.63 | 9.46 | 8.57
| 38 | 2100 | 5.02 | 8.93 | 9.82 | 7.58 | 9.11 | 4.97 | 7.9 | 5.9 | 9.16 | 8.61 | 9.28 | 9.16 | 8.64 | 5 | 38 | 5.07 | 8.86 | 9.44 | 8.06 | 9.02 | 8.19 | 7.75 | 6.54 | 9.26 | 8.63 | 8.91 | 9.06 | 8.78 | 5.07 | 38 | 5.09 | 9.07 | 9.61 | 7.6 | 9.36 | 8.2 | 8.28 | 5.07 | 9.16 | 8.54 | 9.5 | 9.26 | 8.78 | 5.09 | 38 | 6.47 | 8.44 | 8.8 | 7.54 | 9.08 | 5.07 | 7.99 | 5.07 | 9.2 | 8.48 | 9.01 | 9.12 | 8.93 | 5.07 | 38 | 5.05 | 9.26 | 9.49 | 7.93 | 9.08 | 8.08 | 7.63 | 5.02 | 8.92 | 8.52 | 8.7 | 9.12 | 8.87 | 5.92 | 38 | 6.56 | 9.24 | 9.99 | 8.07 | 9.41 | 8.34 | 7.49 | 6.89 | 9.38 | 8.76 | 9.76 | 9.31 | 9.25 | 5.13 | 38 | 6.54 | 9.5 | 10.11 | 8.22 | 9.32 | 8.27 | 8.24 | 5.95 | 9.64 | 8.69 | 9.4 | 9.24 | 8.93 | 5.07 | 38 | 8.7 | 9.89 | 9.12 | 9.11 | 9.46 | 7.86 | 7.54 | 9.51 | 8.65 | 8.49 | 9.03 | 9.63 | 9.46 | 8.57
| 38.3333 | 2120 | 5 | 8.98 | 9.83 | 7.63 | 9.13 | 4.97 | 7.9 | 6.21 | 9.15 | 8.6 | 9.29 | 9.16 | 8.66 | 5 | 38.3333 | 5.07 | 8.8 | 9.45 | 8.06 | 9.03 | 8.19 | 7.76 | 6.64 | 9.26 | 8.61 | 8.88 | 9.03 | 8.74 | 5.07 | 38.3333 | 5.09 | 9.04 | 9.59 | 7.6 | 9.35 | 8.2 | 8.27 | 5.07 | 9.15 | 8.54 | 9.49 | 9.26 | 8.79 | 5.09 | 38.3333 | 6.47 | 8.42 | 8.8 | 7.56 | 9.07 | 5.05 | 7.99 | 5.07 | 9.19 | 8.47 | 8.99 | 9.09 | 8.9 | 5.07 | 38.3333 | 6.27 | 9.28 | 9.49 | 7.88 | 9.09 | 8.09 | 7.62 | 5.02 | 8.91 | 8.53 | 8.61 | 9.12 | 8.86 | 5.05 | 38.3333 | 6.56 | 9.24 | 9.98 | 8.13 | 9.4 | 8.34 | 7.49 | 6.9 | 9.38 | 8.75 | 9.72 | 9.27 | 9.23 | 5.07 | 38.3333 | 6.47 | 9.48 | 10.09 | 8.18 | 9.31 | 8.28 | 8.23 | 6.09 | 9.63 | 8.69 | 9.39 | 9.23 | 8.91 | 5.07 | 38.3333 | 8.68 | 9.88 | 9.11 | 9.08 | 9.45 | 7.85 | 7.55 | 9.53 | 8.67 | 8.49 | 9.03 | 9.63 | 9.45 | 8.56
| 38.6667 | 2140 | 5.02 | 9 | 9.84 | 7.63 | 9.14 | 4.97 | 7.91 | 6.33 | 9.18 | 8.63 | 9.31 | 9.18 | 8.67 | 5 | 38.6667 | 5.07 | 8.83 | 9.43 | 8 | 8.96 | 8.17 | 7.75 | 6.66 | 9.25 | 8.6 | 8.87 | 9.03 | 8.74 | 5.82 | 38.6667 | 5.09 | 9.04 | 9.59 | 7.59 | 9.35 | 8.2 | 8.26 | 5.07 | 9.14 | 8.54 | 9.5 | 9.26 | 8.79 | 5.09 | 38.6667 | 6.49 | 8.42 | 8.82 | 7.62 | 9.08 | 5.07 | 8 | 5.07 | 9.2 | 8.48 | 8.98 | 9.08 | 8.9 | 5.07 | 38.6667 | 5.05 | 9.24 | 9.48 | 7.91 | 9.08 | 8.09 | 7.62 | 5.02 | 8.91 | 8.53 | 8.64 | 9.13 | 8.88 | 5.9 | 38.6667 | 6.57 | 9.24 | 9.98 | 8.09 | 9.4 | 8.35 | 7.49 | 6.71 | 9.38 | 8.75 | 9.72 | 9.29 | 9.23 | 5.05 | 38.6667 | 6.5 | 9.5 | 10.1 | 8.15 | 9.32 | 8.28 | 8.23 | 6.17 | 9.64 | 8.7 | 9.4 | 9.24 | 8.93 | 5.05 | 38.6667 | 8.7 | 9.88 | 9.1 | 9.06 | 9.42 | 7.82 | 7.51 | 9.49 | 8.64 | 8.47 | 9.02 | 9.62 | 9.44 | 8.56
| 39 | 2160 | 5 | 8.95 | 9.84 | 7.61 | 9.14 | 4.97 | 7.91 | 6.37 | 9.17 | 8.62 | 9.29 | 9.16 | 8.64 | 5 | 39 | 5.07 | 8.83 | 9.43 | 8.02 | 8.99 | 8.17 | 7.74 | 6.71 | 9.25 | 8.62 | 8.89 | 9.05 | 8.75 | 5.07 | 39 | 5.09 | 9.05 | 9.59 | 7.6 | 9.35 | 8.21 | 8.27 | 5.26 | 9.15 | 8.55 | 9.49 | 9.24 | 8.77 | 5.09 | 39 | 6.45 | 8.4 | 8.77 | 7.59 | 9.05 | 5.05 | 7.97 | 5.07 | 9.18 | 8.47 | 8.99 | 9.1 | 8.92 | 6.38 | 39 | 6.3 | 9.29 | 9.49 | 7.95 | 9.09 | 8.09 | 7.62 | 5.02 | 8.92 | 8.53 | 8.64 | 9.11 | 8.85 | 5.07 | 39 | 6.54 | 9.18 | 9.96 | 8.01 | 9.37 | 8.34 | 7.47 | 5.07 | 9.36 | 8.75 | 9.73 | 9.3 | 9.24 | 5.07 | 39 | 6.51 | 9.51 | 10.1 | 8.19 | 9.32 | 8.28 | 8.23 | 6.2 | 9.64 | 8.69 | 9.36 | 9.2 | 8.87 | 5.07 | 39 | 8.65 | 9.84 | 9.05 | 9.03 | 9.4 | 7.81 | 7.52 | 9.51 | 8.65 | 8.47 | 9.03 | 9.63 | 9.46 | 8.58
| 39.3333 | 2180 | 5.02 | 8.95 | 9.83 | 7.6 | 9.14 | 4.97 | 7.9 | 6.41 | 9.16 | 8.62 | 9.3 | 9.17 | 8.66 | 5 | 39.3333 | 5.89 | 8.9 | 9.44 | 8.06 | 9.01 | 8.18 | 7.76 | 5.05 | 9.25 | 8.61 | 8.87 | 9.04 | 8.74 | 5.05 | 39.3333 | 5.09 | 9.05 | 9.6 | 7.59 | 9.35 | 8.21 | 8.27 | 5.07 | 9.15 | 8.55 | 9.5 | 9.25 | 8.78 | 5.07 | 39.3333 | 6.48 | 8.41 | 8.79 | 7.61 | 9.04 | 5.05 | 7.97 | 5.07 | 9.19 | 8.47 | 8.99 | 9.1 | 8.91 | 5.07 | 39.3333 | 6.39 | 9.29 | 9.49 | 7.95 | 9.1 | 8.11 | 7.62 | 5.02 | 8.93 | 8.54 | 8.67 | 9.11 | 8.84 | 5.05 | 39.3333 | 6.54 | 9.16 | 9.96 | 7.94 | 9.36 | 8.33 | 7.47 | 5.07 | 9.36 | 8.75 | 9.73 | 9.31 | 9.24 | 5.05 | 39.3333 | 6.53 | 9.54 | 10.12 | 8.26 | 9.34 | 8.29 | 8.25 | 6.25 | 9.66 | 8.71 | 9.38 | 9.2 | 8.87 | 5.07 | 39.3333 | 8.65 | 9.85 | 9.08 | 9.06 | 9.43 | 7.85 | 7.55 | 9.54 | 8.68 | 8.5 | 9.03 | 9.65 | 9.48 | 8.59
| 39.6667 | 2200 | 5.02 | 8.94 | 9.82 | 7.59 | 9.14 | 4.97 | 7.89 | 6.42 | 9.16 | 8.63 | 9.31 | 9.17 | 8.66 | 5 | 39.6667 | 5.07 | 8.85 | 9.43 | 8.07 | 9.04 | 8.2 | 7.77 | 5.05 | 9.26 | 8.64 | 8.89 | 9.04 | 8.74 | 5.84 | 39.6667 | 5.09 | 9.03 | 9.59 | 7.57 | 9.33 | 8.21 | 8.27 | 5.07 | 9.14 | 8.55 | 9.49 | 9.25 | 8.78 | 5.09 | 39.6667 | 6.47 | 8.41 | 8.83 | 7.65 | 9.07 | 5.07 | 7.99 | 5.07 | 9.2 | 8.49 | 9 | 9.11 | 8.92 | 5.07 | 39.6667 | 5.05 | 9.23 | 9.48 | 7.9 | 9.07 | 8.1 | 7.62 | 5.02 | 8.92 | 8.53 | 8.64 | 9.12 | 8.85 | 5.05 | 39.6667 | 6.55 | 9.2 | 9.97 | 8.01 | 9.39 | 8.35 | 7.48 | 5.07 | 9.37 | 8.77 | 9.72 | 9.3 | 9.23 | 5.07 | 39.6667 | 6.52 | 9.5 | 10.1 | 8.16 | 9.32 | 8.29 | 8.24 | 6.25 | 9.64 | 8.7 | 9.39 | 9.22 | 8.9 | 5.07 | 39.6667 | 8.67 | 9.86 | 9.08 | 9.05 | 9.42 | 7.83 | 7.53 | 9.52 | 8.66 | 8.48 | 9.02 | 9.64 | 9.46 | 8.58
| 40 | 2220 | 5 | 8.91 | 9.82 | 7.5 | 9.12 | 4.97 | 7.9 | 6.44 | 9.16 | 8.62 | 9.29 | 9.16 | 8.65 | 5 | 40 | 5.07 | 8.85 | 9.43 | 8.06 | 9.03 | 8.2 | 7.76 | 5.05 | 9.27 | 8.63 | 8.86 | 9.01 | 8.71 | 5.07 | 40 | 5.09 | 9.02 | 9.59 | 7.54 | 9.33 | 8.2 | 8.25 | 5.07 | 9.13 | 8.55 | 9.49 | 9.26 | 8.77 | 5.09 | 40 | 6.47 | 8.42 | 8.8 | 7.66 | 9.07 | 5.07 | 7.98 | 5.07 | 9.21 | 8.49 | 8.99 | 9.09 | 8.9 | 5.07 | 40 | 5.05 | 9.23 | 9.47 | 7.9 | 9.07 | 8.1 | 7.62 | 5.02 | 8.92 | 8.54 | 8.66 | 9.11 | 8.85 | 5.05 | 40 | 6.55 | 9.19 | 9.96 | 8.03 | 9.38 | 8.35 | 7.47 | 5.07 | 9.37 | 8.76 | 9.71 | 9.29 | 9.22 | 5.07 | 40 | 6.5 | 9.5 | 10.1 | 8.21 | 9.32 | 8.29 | 8.23 | 6.26 | 9.64 | 8.7 | 9.35 | 9.16 | 8.83 | 5.07 | 40 | 8.59 | 9.8 | 9.03 | 9.01 | 9.4 | 7.82 | 7.52 | 9.52 | 8.65 | 8.47 | 9.03 | 9.64 | 9.47 | 8.59
| 40.3333 | 2240 | 5.02 | 9.02 | 9.82 | 7.48 | 9.14 | 5 | 7.93 | 4.97 | 9.17 | 8.6 | 9.23 | 9.13 | 8.62 | 5.73 | 40.3333 | 5.07 | 8.82 | 9.43 | 8.02 | 9 | 8.19 | 7.75 | 5.07 | 9.26 | 8.64 | 8.89 | 9.06 | 8.76 | 5.07 | 40.3333 | 5.09 | 9.06 | 9.6 | 7.62 | 9.36 | 8.22 | 8.28 | 5.07 | 9.15 | 8.57 | 9.5 | 9.25 | 8.77 | 5.09 | 40.3333 | 6.49 | 8.4 | 8.81 | 7.62 | 9.05 | 5.07 | 7.99 | 5.07 | 9.21 | 8.49 | 9 | 9.12 | 8.93 | 5.07 | 40.3333 | 5.07 | 9.27 | 9.49 | 7.88 | 9.11 | 8.11 | 7.64 | 5.02 | 8.94 | 8.55 | 8.65 | 9.11 | 8.85 | 5.05 | 40.3333 | 6.57 | 9.2 | 9.97 | 8.06 | 9.39 | 8.35 | 7.48 | 5.07 | 9.38 | 8.77 | 9.74 | 9.32 | 9.25 | 5.07 | 40.3333 | 6.56 | 9.54 | 10.12 | 8.21 | 9.32 | 8.29 | 8.25 | 6.28 | 9.66 | 8.71 | 9.39 | 9.23 | 8.9 | 5.07 | 40.3333 | 8.68 | 9.88 | 9.11 | 9.09 | 9.45 | 7.86 | 7.56 | 9.56 | 8.68 | 8.48 | 9.02 | 9.63 | 9.45 | 8.57
| 40.6667 | 2260 | 5.02 | 8.96 | 9.81 | 7.48 | 9.14 | 5 | 7.91 | 4.97 | 9.17 | 8.63 | 9.26 | 9.16 | 8.64 | 5.02 | 40.6667 | 5.07 | 8.82 | 9.43 | 8.02 | 9 | 8.19 | 7.76 | 5.05 | 9.26 | 8.62 | 8.87 | 9.04 | 8.74 | 5.07 | 40.6667 | 5.09 | 9.05 | 9.6 | 7.6 | 9.35 | 8.22 | 8.27 | 5.07 | 9.14 | 8.56 | 9.49 | 9.25 | 8.76 | 5.09 | 40.6667 | 6.47 | 8.38 | 8.78 | 7.58 | 9.03 | 5.07 | 7.97 | 5.07 | 9.19 | 8.48 | 8.99 | 9.11 | 8.94 | 6.37 | 40.6667 | 5.05 | 9.26 | 9.48 | 7.87 | 9.1 | 8.11 | 7.63 | 5.02 | 8.93 | 8.55 | 8.65 | 9.11 | 8.84 | 5.05 | 40.6667 | 6.55 | 9.18 | 9.96 | 8.02 | 9.38 | 8.35 | 7.48 | 5.07 | 9.38 | 8.78 | 9.73 | 9.31 | 9.23 | 5.07 | 40.6667 | 6.52 | 9.42 | 10.05 | 8.07 | 9.22 | 8.26 | 8.2 | 6.21 | 9.61 | 8.67 | 9.35 | 9.18 | 8.86 | 5.07 | 40.6667 | 8.64 | 9.84 | 9.07 | 9.06 | 9.42 | 7.84 | 7.55 | 9.54 | 8.67 | 8.48 | 9.04 | 9.66 | 9.48 | 8.61
| 41 | 2280 | 5.02 | 8.96 | 9.81 | 7.54 | 9.15 | 4.97 | 7.91 | 4.97 | 9.16 | 8.63 | 9.27 | 9.16 | 8.64 | 5 | 41 | 5.07 | 8.81 | 9.42 | 8 | 8.97 | 8.17 | 7.75 | 5.07 | 9.25 | 8.58 | 8.83 | 9 | 8.7 | 5.78 | 41 | 5.09 | 9.02 | 9.58 | 7.57 | 9.32 | 8.21 | 8.24 | 5.07 | 9.11 | 8.55 | 9.48 | 9.25 | 8.77 | 5.09 | 41 | 6.47 | 8.42 | 8.81 | 7.59 | 9.07 | 5.07 | 7.99 | 5.07 | 9.2 | 8.49 | 9 | 9.12 | 8.94 | 6.36 | 41 | 6.37 | 9.27 | 9.49 | 7.81 | 9.06 | 8.11 | 7.62 | 5.02 | 8.92 | 8.54 | 8.62 | 9.11 | 8.86 | 5.9 | 41 | 6.56 | 9.19 | 9.96 | 7.94 | 9.38 | 8.35 | 7.47 | 5.07 | 9.37 | 8.77 | 9.74 | 9.33 | 9.25 | 5.07 | 41 | 6.56 | 9.53 | 10.1 | 8.16 | 9.27 | 8.28 | 8.23 | 6.25 | 9.64 | 8.69 | 9.39 | 9.22 | 8.89 | 5.07 | 41 | 8.68 | 9.87 | 9.11 | 9.08 | 9.46 | 7.87 | 7.56 | 9.56 | 8.7 | 8.49 | 9.04 | 9.65 | 9.47 | 8.58
| 41.3333 | 2300 | 5.02 | 8.96 | 9.81 | 7.54 | 9.13 | 4.97 | 7.92 | 4.97 | 9.17 | 8.62 | 9.24 | 9.14 | 8.6 | 5 | 41.3333 | 5.07 | 8.8 | 9.42 | 8 | 8.99 | 8.19 | 7.76 | 5.05 | 9.26 | 8.62 | 8.87 | 9.04 | 8.74 | 5.8 | 41.3333 | 5.09 | 9.05 | 9.59 | 7.59 | 9.34 | 8.22 | 8.26 | 5.07 | 9.14 | 8.56 | 9.47 | 9.24 | 8.77 | 5.07 | 41.3333 | 6.46 | 8.39 | 8.81 | 7.52 | 9.04 | 5.07 | 7.98 | 5.07 | 9.2 | 8.48 | 8.99 | 9.11 | 8.92 | 5.49 | 41.3333 | 6.39 | 9.25 | 9.48 | 7.81 | 9.06 | 8.1 | 7.62 | 5.02 | 8.92 | 8.54 | 8.64 | 9.12 | 8.85 | 5.05 | 41.3333 | 6.56 | 9.2 | 9.96 | 8 | 9.39 | 8.36 | 7.47 | 5.07 | 9.38 | 8.78 | 9.7 | 9.27 | 9.2 | 5.07 | 41.3333 | 6.49 | 9.47 | 10.08 | 8.1 | 9.29 | 8.29 | 8.23 | 6.26 | 9.64 | 8.71 | 9.36 | 9.23 | 8.91 | 5.07 | 41.3333 | 8.69 | 9.88 | 9.12 | 9.09 | 9.46 | 7.86 | 7.56 | 9.56 | 8.69 | 8.49 | 9.02 | 9.62 | 9.44 | 8.56
| 41.6667 | 2320 | 5.02 | 8.96 | 9.81 | 7.56 | 9.15 | 5 | 7.92 | 5 | 9.17 | 8.63 | 9.25 | 9.16 | 8.64 | 5 | 41.6667 | 5.07 | 8.81 | 9.42 | 8.02 | 8.99 | 8.19 | 7.76 | 5.05 | 9.27 | 8.62 | 8.87 | 9.04 | 8.74 | 5.07 | 41.6667 | 5.09 | 9.06 | 9.6 | 7.57 | 9.35 | 8.23 | 8.26 | 5.07 | 9.14 | 8.57 | 9.47 | 9.23 | 8.74 | 5.09 | 41.6667 | 6.46 | 8.35 | 8.81 | 7.55 | 9.03 | 5.07 | 7.98 | 5.07 | 9.2 | 8.48 | 8.99 | 9.12 | 8.93 | 5.66 | 41.6667 | 5.05 | 9.27 | 9.48 | 7.93 | 9.1 | 8.12 | 7.64 | 5.05 | 8.94 | 8.55 | 8.61 | 9.08 | 8.81 | 5.05 | 41.6667 | 6.51 | 9.11 | 9.94 | 7.98 | 9.35 | 8.35 | 7.46 | 5.07 | 9.36 | 8.77 | 9.72 | 9.31 | 9.24 | 5.07 | 41.6667 | 6.54 | 9.55 | 10.11 | 8.18 | 9.34 | 8.3 | 8.26 | 6.31 | 9.67 | 8.72 | 9.34 | 9.19 | 8.87 | 5.07 | 41.6667 | 8.65 | 9.85 | 9.09 | 9.06 | 9.43 | 7.84 | 7.55 | 9.54 | 8.68 | 8.48 | 9.04 | 9.66 | 9.48 | 8.61
| 42 | 2340 | 5 | 8.95 | 9.81 | 7.52 | 9.12 | 4.97 | 7.93 | 5 | 9.19 | 8.63 | 9.23 | 9.15 | 8.63 | 5.11 | 42 | 5.93 | 8.85 | 9.43 | 8.03 | 9.02 | 8.2 | 7.77 | 5.05 | 9.27 | 8.62 | 8.85 | 9.02 | 8.72 | 5.79 | 42 | 5.11 | 9.03 | 9.59 | 7.55 | 9.33 | 8.22 | 8.25 | 5.07 | 9.13 | 8.57 | 9.49 | 9.25 | 8.78 | 5.09 | 42 | 6.49 | 8.42 | 8.83 | 7.56 | 9.05 | 5.07 | 7.99 | 5.07 | 9.21 | 8.48 | 8.96 | 9.07 | 8.89 | 5.07 | 42 | 5.05 | 9.23 | 9.47 | 7.9 | 9.06 | 8.11 | 7.62 | 5.02 | 8.93 | 8.55 | 8.68 | 9.13 | 8.86 | 5.05 | 42 | 6.58 | 9.2 | 9.95 | 8.06 | 9.38 | 8.36 | 7.47 | 5.07 | 9.38 | 8.77 | 9.7 | 9.29 | 9.22 | 5.07 | 42 | 6.51 | 9.51 | 10.1 | 8.15 | 9.32 | 8.3 | 8.24 | 6.3 | 9.66 | 8.72 | 9.39 | 9.24 | 8.92 | 5.07 | 42 | 8.68 | 9.86 | 9.08 | 9.05 | 9.41 | 7.83 | 7.53 | 9.52 | 8.66 | 8.45 | 9.03 | 9.64 | 9.47 | 8.6
| 42.3333 | 2360 | 5 | 8.95 | 9.81 | 7.52 | 9.13 | 4.97 | 7.92 | 5 | 9.21 | 8.64 | 9.26 | 9.17 | 8.65 | 5 | 42.3333 | 5.26 | 8.83 | 9.43 | 8.06 | 9.02 | 8.2 | 7.78 | 5.05 | 9.28 | 8.61 | 8.85 | 9.03 | 8.73 | 5.83 | 42.3333 | 5.09 | 9.03 | 9.59 | 7.59 | 9.34 | 8.22 | 8.25 | 5.07 | 9.13 | 8.58 | 9.49 | 9.28 | 8.78 | 5.09 | 42.3333 | 6.51 | 8.42 | 8.83 | 7.62 | 9.06 | 5.07 | 8 | 5.07 | 9.22 | 8.48 | 8.97 | 9.09 | 8.9 | 6.03 | 42.3333 | 5.05 | 9.24 | 9.48 | 7.95 | 9.08 | 8.12 | 7.63 | 5.05 | 8.94 | 8.55 | 8.61 | 9.13 | 8.86 | 5.05 | 42.3333 | 6.59 | 9.2 | 9.95 | 8.09 | 9.38 | 8.36 | 7.48 | 5.07 | 9.38 | 8.77 | 9.7 | 9.29 | 9.23 | 5.07 | 42.3333 | 6.53 | 9.52 | 10.1 | 8.15 | 9.33 | 8.3 | 8.25 | 5.11 | 9.66 | 8.73 | 9.38 | 9.23 | 8.89 | 5.07 | 42.3333 | 8.67 | 9.84 | 9.07 | 9.03 | 9.41 | 7.83 | 7.53 | 9.52 | 8.65 | 8.45 | 9.02 | 9.64 | 9.47 | 8.6
| 42.6667 | 2380 | 5 | 8.97 | 9.81 | 7.48 | 9.15 | 4.97 | 7.94 | 4.97 | 9.18 | 8.65 | 9.27 | 9.17 | 8.64 | 5 | 42.6667 | 5.07 | 8.77 | 9.41 | 7.99 | 8.96 | 8.18 | 7.76 | 5.07 | 9.27 | 8.62 | 8.85 | 9.03 | 8.73 | 5.07 | 42.6667 | 5.09 | 9.05 | 9.59 | 7.6 | 9.35 | 8.23 | 8.25 | 5.07 | 9.13 | 8.58 | 9.49 | 9.26 | 8.78 | 5.09 | 42.6667 | 6.51 | 8.39 | 8.83 | 7.58 | 9.02 | 5.07 | 7.99 | 5.07 | 9.21 | 8.48 | 8.97 | 9.09 | 8.9 | 5.07 | 42.6667 | 5.05 | 9.24 | 9.47 | 7.93 | 9.09 | 8.12 | 7.63 | 5.02 | 8.94 | 8.55 | 8.66 | 9.13 | 8.87 | 5.95 | 42.6667 | 6.59 | 9.19 | 9.96 | 8.08 | 9.37 | 8.36 | 7.47 | 5.07 | 9.37 | 8.76 | 9.71 | 9.3 | 9.23 | 5.07 | 42.6667 | 6.53 | 9.53 | 10.11 | 8.11 | 9.33 | 8.3 | 8.25 | 5.07 | 9.67 | 8.73 | 9.38 | 9.22 | 8.86 | 5.07 | 42.6667 | 8.63 | 9.82 | 9.06 | 9.03 | 9.4 | 7.82 | 7.52 | 9.51 | 8.66 | 8.45 | 9.02 | 9.64 | 9.46 | 8.59
| 43 | 2400 | 5.02 | 8.92 | 9.79 | 7.54 | 9.11 | 4.97 | 7.93 | 6.13 | 9.19 | 8.63 | 9.26 | 9.15 | 8.65 | 5 | 43 | 5.27 | 8.8 | 9.42 | 8.05 | 9.03 | 8.21 | 7.78 | 5.05 | 9.28 | 8.64 | 8.85 | 9.03 | 8.72 | 5.07 | 43 | 5.09 | 9.02 | 9.58 | 7.55 | 9.31 | 8.23 | 8.24 | 5.07 | 9.12 | 8.57 | 9.47 | 9.25 | 8.77 | 5.09 | 43 | 6.49 | 8.38 | 8.83 | 7.59 | 9.06 | 5.07 | 8 | 5.07 | 9.22 | 8.5 | 8.99 | 9.12 | 8.92 | 6.28 | 43 | 6.4 | 9.27 | 9.49 | 7.93 | 9.05 | 8.11 | 7.63 | 5.02 | 8.93 | 8.55 | 8.65 | 9.11 | 8.84 | 5.05 | 43 | 6.56 | 9.18 | 9.95 | 8.09 | 9.38 | 8.36 | 7.47 | 5.07 | 9.38 | 8.79 | 9.73 | 9.33 | 9.24 | 5.07 | 43 | 6.56 | 9.51 | 10.09 | 8.05 | 9.29 | 8.3 | 8.24 | 5.05 | 9.65 | 8.71 | 9.38 | 9.23 | 8.89 | 5.07 | 43 | 8.7 | 9.87 | 9.13 | 9.09 | 9.46 | 7.86 | 7.56 | 9.57 | 8.69 | 8.47 | 9 | 9.62 | 9.44 | 8.56
| 43.3333 | 2420 | 5.02 | 8.97 | 9.82 | 7.56 | 9.16 | 4.97 | 7.95 | 6.16 | 9.21 | 8.65 | 9.23 | 9.11 | 8.59 | 5 | 43.3333 | 5.09 | 8.75 | 9.4 | 7.98 | 8.98 | 8.19 | 7.76 | 5.07 | 9.27 | 8.62 | 8.86 | 9.04 | 8.74 | 5.07 | 43.3333 | 5.11 | 9.05 | 9.59 | 7.58 | 9.35 | 8.24 | 8.26 | 5.07 | 9.13 | 8.58 | 9.48 | 9.27 | 8.79 | 5.09 | 43.3333 | 6.51 | 8.38 | 8.84 | 7.44 | 9.02 | 5.07 | 7.99 | 5.07 | 9.21 | 8.48 | 8.97 | 9.1 | 8.9 | 5.07 | 43.3333 | 5.02 | 9.24 | 9.47 | 7.95 | 9.1 | 8.12 | 7.63 | 5.02 | 8.94 | 8.57 | 8.68 | 9.13 | 8.86 | 5.05 | 43.3333 | 6.61 | 9.2 | 9.96 | 8.09 | 9.39 | 8.37 | 7.48 | 5.07 | 9.4 | 8.8 | 9.75 | 9.35 | 9.26 | 5.07 | 43.3333 | 6.61 | 9.56 | 10.12 | 8.14 | 9.33 | 8.3 | 8.27 | 5.07 | 9.68 | 8.73 | 9.4 | 9.25 | 8.9 | 5.07 | 43.3333 | 8.72 | 9.89 | 9.15 | 9.11 | 9.48 | 7.88 | 7.58 | 9.59 | 8.71 | 8.49 | 9.03 | 9.64 | 9.47 | 8.59
| 43.6667 | 2440 | 5.02 | 8.93 | 9.8 | 7.28 | 9.12 | 5 | 7.93 | 5 | 9.19 | 8.64 | 9.25 | 9.16 | 8.64 | 5 | 43.6667 | 5.15 | 8.8 | 9.42 | 8.05 | 9.02 | 8.2 | 7.78 | 5.07 | 9.28 | 8.6 | 8.8 | 8.95 | 8.66 | 5.07 | 43.6667 | 5.11 | 8.99 | 9.57 | 7.52 | 9.3 | 8.22 | 8.23 | 5.07 | 9.1 | 8.56 | 9.45 | 9.24 | 8.74 | 5.09 | 43.6667 | 6.44 | 8.37 | 8.84 | 7.47 | 9.05 | 5.07 | 7.98 | 5.07 | 9.21 | 8.5 | 8.99 | 9.12 | 8.93 | 5.09 | 43.6667 | 5.11 | 9.27 | 9.48 | 7.95 | 9.1 | 8.13 | 7.65 | 5.05 | 8.95 | 8.57 | 8.66 | 9.11 | 8.84 | 5.05 | 43.6667 | 6.57 | 9.16 | 9.95 | 8.12 | 9.37 | 8.37 | 7.47 | 5.07 | 9.38 | 8.79 | 9.73 | 9.33 | 9.25 | 5.07 | 43.6667 | 6.59 | 9.56 | 10.12 | 8.13 | 9.31 | 8.3 | 8.26 | 5.05 | 9.67 | 8.72 | 9.38 | 9.23 | 8.88 | 5.07 | 43.6667 | 8.7 | 9.88 | 9.14 | 9.1 | 9.47 | 7.87 | 7.57 | 9.58 | 8.7 | 8.47 | 9.05 | 9.66 | 9.48 | 8.6
| 44 | 2460 | 5.02 | 8.94 | 9.82 | 7.34 | 9.16 | 5 | 7.93 | 5 | 9.2 | 8.65 | 9.22 | 9.13 | 8.61 | 5.02 | 44 | 5.13 | 8.77 | 9.41 | 8.02 | 9 | 8.2 | 7.78 | 5.05 | 9.29 | 8.65 | 8.88 | 9.06 | 8.75 | 5.07 | 44 | 5.09 | 9.06 | 9.6 | 7.58 | 9.35 | 8.24 | 8.27 | 5.07 | 9.14 | 8.58 | 9.45 | 9.23 | 8.74 | 5.09 | 44 | 6.47 | 8.37 | 8.85 | 7.6 | 9.04 | 5.07 | 7.99 | 5.07 | 9.22 | 8.5 | 8.99 | 9.12 | 8.94 | 6.38 | 44 | 5.05 | 9.27 | 9.48 | 7.94 | 9.11 | 8.13 | 7.65 | 5.02 | 8.96 | 8.57 | 8.61 | 9.09 | 8.82 | 5.05 | 44 | 6.55 | 9.13 | 9.94 | 8.07 | 9.36 | 8.36 | 7.46 | 5.07 | 9.37 | 8.79 | 9.73 | 9.33 | 9.24 | 5.07 | 44 | 6.58 | 9.56 | 10.12 | 8.11 | 9.35 | 8.31 | 8.27 | 5.07 | 9.68 | 8.72 | 9.36 | 9.2 | 8.85 | 5.07 | 44 | 8.67 | 9.86 | 9.11 | 9.08 | 9.45 | 7.86 | 7.56 | 9.56 | 8.7 | 8.47 | 9.05 | 9.67 | 9.49 | 8.63
| 44.3333 | 2480 | 5.02 | 8.94 | 9.81 | 7.48 | 9.15 | 4.97 | 7.93 | 6.14 | 9.21 | 8.65 | 9.27 | 9.17 | 8.67 | 5 | 44.3333 | 5.13 | 8.8 | 9.42 | 8.04 | 9 | 8.2 | 7.79 | 5.05 | 9.29 | 8.62 | 8.86 | 9.03 | 8.73 | 5.07 | 44.3333 | 5.09 | 9.05 | 9.59 | 7.56 | 9.34 | 8.24 | 8.26 | 5.07 | 9.13 | 8.59 | 9.48 | 9.27 | 8.77 | 5.07 | 44.3333 | 6.52 | 8.4 | 8.87 | 7.6 | 9.03 | 5.07 | 8 | 5.07 | 9.22 | 8.49 | 8.96 | 9.09 | 8.9 | 5.07 | 44.3333 | 6.39 | 9.27 | 9.48 | 7.88 | 9.08 | 8.12 | 7.64 | 5.02 | 8.95 | 8.58 | 8.66 | 9.13 | 8.86 | 5.05 | 44.3333 | 6.61 | 9.19 | 9.95 | 8.08 | 9.38 | 8.37 | 7.47 | 5.07 | 9.38 | 8.77 | 9.7 | 9.29 | 9.22 | 5.07 | 44.3333 | 6.52 | 9.52 | 10.1 | 8.06 | 9.33 | 8.31 | 8.25 | 5.07 | 9.67 | 8.74 | 9.41 | 9.25 | 8.89 | 5.07 | 44.3333 | 8.72 | 9.89 | 9.14 | 9.09 | 9.44 | 7.84 | 7.53 | 9.51 | 8.66 | 8.44 | 9.02 | 9.64 | 9.46 | 8.6
| 44.6667 | 2500 | 5.02 | 8.93 | 9.8 | 7.47 | 9.1 | 5 | 7.94 | 6.29 | 9.19 | 8.63 | 9.24 | 9.15 | 8.64 | 5 | 44.6667 | 5.13 | 8.79 | 9.41 | 8.04 | 9.02 | 8.21 | 7.79 | 5.05 | 9.29 | 8.66 | 8.89 | 9.07 | 8.75 | 5.07 | 44.6667 | 5.09 | 9.06 | 9.6 | 7.57 | 9.34 | 8.24 | 8.26 | 5.07 | 9.12 | 8.57 | 9.44 | 9.25 | 8.74 | 5.09 | 44.6667 | 6.47 | 8.36 | 8.87 | 7.58 | 9.04 | 5.05 | 7.99 | 5.07 | 9.22 | 8.5 | 8.99 | 9.12 | 8.93 | 5.07 | 44.6667 | 6.45 | 9.3 | 9.49 | 7.96 | 9.1 | 8.13 | 7.65 | 5.02 | 8.97 | 8.58 | 8.63 | 9.09 | 8.82 | 5.05 | 44.6667 | 6.55 | 9.11 | 9.94 | 8.09 | 9.36 | 8.36 | 7.46 | 5.07 | 9.37 | 8.79 | 9.73 | 9.33 | 9.24 | 5.07 | 44.6667 | 6.57 | 9.56 | 10.11 | 8.13 | 9.35 | 8.32 | 8.27 | 5.05 | 9.68 | 8.74 | 9.36 | 9.19 | 8.84 | 5.07 | 44.6667 | 8.67 | 9.85 | 9.11 | 9.07 | 9.44 | 7.85 | 7.56 | 9.55 | 8.69 | 8.46 | 9.05 | 9.67 | 9.49 | 8.64
| 45 | 2520 | 5.02 | 8.92 | 9.81 | 7.41 | 9.14 | 4.97 | 7.94 | 4.97 | 9.19 | 8.65 | 9.25 | 9.17 | 8.66 | 5 | 45 | 5.15 | 8.81 | 9.42 | 8.08 | 9.04 | 8.23 | 7.8 | 5.05 | 9.3 | 8.64 | 8.84 | 9.01 | 8.71 | 5.07 | 45 | 5.09 | 9.02 | 9.58 | 7.49 | 9.33 | 8.24 | 8.25 | 5.07 | 9.12 | 8.59 | 9.47 | 9.27 | 8.78 | 5.09 | 45 | 6.52 | 8.37 | 8.89 | 7.61 | 9.06 | 5.05 | 8.01 | 5.07 | 9.24 | 8.51 | 8.98 | 9.09 | 8.9 | 6.37 | 45 | 5.02 | 9.22 | 9.47 | 7.92 | 9.07 | 8.13 | 7.64 | 5.02 | 8.95 | 8.58 | 8.64 | 9.13 | 8.87 | 5.96 | 45 | 6.61 | 9.19 | 9.95 | 8.16 | 9.39 | 8.38 | 7.47 | 5.07 | 9.39 | 8.8 | 9.68 | 9.28 | 9.2 | 5.07 | 45 | 6.52 | 9.49 | 10.08 | 8.11 | 9.3 | 8.31 | 8.25 | 5.07 | 9.66 | 8.73 | 9.4 | 9.24 | 8.89 | 5.07 | 45 | 8.72 | 9.89 | 9.15 | 9.11 | 9.48 | 7.88 | 7.58 | 9.57 | 8.7 | 8.45 | 9.01 | 9.62 | 9.44 | 8.56
| 45.3333 | 2540 | 5.02 | 8.93 | 9.81 | 7.47 | 9.11 | 4.97 | 7.96 | 5.61 | 9.2 | 8.64 | 9.24 | 9.15 | 8.63 | 5.02 | 45.3333 | 5.17 | 8.79 | 9.41 | 8.06 | 9.02 | 8.22 | 7.79 | 5.05 | 9.29 | 8.66 | 8.89 | 9.06 | 8.76 | 5.07 | 45.3333 | 5.11 | 9.07 | 9.6 | 7.59 | 9.33 | 8.24 | 8.26 | 5.07 | 9.13 | 8.58 | 9.46 | 9.26 | 8.76 | 5.09 | 45.3333 | 6.48 | 8.36 | 8.91 | 7.58 | 9.04 | 5.05 | 8 | 5.07 | 9.23 | 8.51 | 8.99 | 9.13 | 8.93 | 5.07 | 45.3333 | 5.73 | 9.31 | 9.5 | 7.95 | 9.1 | 8.13 | 7.66 | 5.02 | 8.96 | 8.57 | 8.6 | 9.1 | 8.83 | 5.05 | 45.3333 | 6.56 | 9.13 | 9.94 | 8.09 | 9.37 | 8.37 | 7.46 | 5.07 | 9.38 | 8.8 | 9.74 | 9.34 | 9.25 | 5.07 | 45.3333 | 6.6 | 9.57 | 10.12 | 8.26 | 9.34 | 8.32 | 8.28 | 5.89 | 9.69 | 8.72 | 9.38 | 9.24 | 8.91 | 5.07 | 45.3333 | 8.71 | 9.9 | 9.18 | 9.15 | 9.5 | 7.9 | 7.59 | 9.58 | 8.68 | 8.41 | 8.98 | 9.57 | 9.41 | 8.55
| 45.6667 | 2560 | 5.02 | 8.93 | 9.82 | 7.52 | 9.2 | 4.97 | 7.98 | 4.97 | 9.23 | 8.62 | 9.19 | 9.14 | 8.61 | 5 | 45.6667 | 5.24 | 8.78 | 9.42 | 8.08 | 9.06 | 8.24 | 7.8 | 5.05 | 9.32 | 8.68 | 8.84 | 8.98 | 8.69 | 5.07 | 45.6667 | 5.09 | 9.06 | 9.6 | 7.6 | 9.36 | 8.26 | 8.27 | 5.07 | 9.15 | 8.62 | 9.43 | 9.2 | 8.67 | 5.09 | 45.6667 | 6.43 | 8.3 | 8.91 | 7.53 | 9.05 | 5.07 | 7.99 | 5.07 | 9.22 | 8.53 | 9.01 | 9.17 | 8.98 | 6.43 | 45.6667 | 5.05 | 9.29 | 9.5 | 7.92 | 9.03 | 8.12 | 7.65 | 5.02 | 8.96 | 8.58 | 8.65 | 9.15 | 8.89 | 5.05 | 45.6667 | 6.64 | 9.24 | 9.97 | 8.14 | 9.39 | 8.38 | 7.48 | 5.07 | 9.39 | 8.79 | 9.78 | 9.37 | 9.28 | 5.07 | 45.6667 | 6.64 | 9.63 | 10.14 | 8.24 | 9.3 | 8.31 | 8.27 | 5.05 | 9.67 | 8.72 | 9.38 | 9.24 | 8.89 | 5.07 | 45.6667 | 8.75 | 9.91 | 9.2 | 9.17 | 9.53 | 7.92 | 7.62 | 9.61 | 8.73 | 8.44 | 9 | 9.6 | 9.43 | 8.58
| 46 | 2580 | 5.02 | 8.79 | 9.77 | 7.44 | 9.08 | 5 | 7.95 | 5 | 9.19 | 8.66 | 9.27 | 9.19 | 8.68 | 5 | 46 | 5.17 | 8.83 | 9.44 | 8.1 | 9.04 | 8.23 | 7.81 | 5.07 | 9.31 | 8.61 | 8.85 | 9.03 | 8.73 | 5.07 | 46 | 5.09 | 9.07 | 9.6 | 7.63 | 9.37 | 8.27 | 8.27 | 5.07 | 9.14 | 8.62 | 9.46 | 9.22 | 8.71 | 5.09 | 46 | 6.47 | 8.34 | 8.92 | 7.6 | 9.06 | 5.07 | 8.01 | 5.07 | 9.24 | 8.53 | 9.01 | 9.15 | 8.95 | 6.22 | 46 | 6.43 | 9.24 | 9.5 | 7.93 | 9.05 | 8.13 | 7.65 | 5.02 | 8.96 | 8.59 | 8.65 | 9.15 | 8.89 | 5.05 | 46 | 6.64 | 9.21 | 9.96 | 8.17 | 9.39 | 8.38 | 7.48 | 5.07 | 9.39 | 8.78 | 9.72 | 9.3 | 9.23 | 5.07 | 46 | 6.55 | 9.57 | 10.12 | 8.22 | 9.37 | 8.34 | 8.28 | 5.07 | 9.7 | 8.77 | 9.35 | 9.2 | 8.84 | 5.07 | 46 | 8.71 | 9.88 | 9.15 | 9.12 | 9.49 | 7.9 | 7.59 | 9.59 | 8.73 | 8.47 | 9.01 | 9.62 | 9.45 | 8.6
| 46.3333 | 2600 | 5.05 | 8.81 | 9.78 | 7.51 | 9.11 | 4.97 | 7.94 | 5.97 | 9.19 | 8.66 | 9.27 | 9.17 | 8.67 | 5 | 46.3333 | 5.07 | 8.81 | 9.42 | 8.08 | 9.05 | 8.24 | 7.81 | 5.05 | 9.31 | 8.67 | 8.85 | 8.98 | 8.68 | 5.07 | 46.3333 | 5.09 | 9.02 | 9.59 | 7.55 | 9.33 | 8.25 | 8.25 | 5.07 | 9.12 | 8.6 | 9.49 | 9.28 | 8.79 | 5.09 | 46.3333 | 6.54 | 8.4 | 8.91 | 7.64 | 9.07 | 5.05 | 8.02 | 5.07 | 9.24 | 8.5 | 8.95 | 9.1 | 8.92 | 6.32 | 46.3333 | 6.46 | 9.29 | 9.49 | 7.97 | 9.1 | 8.16 | 7.66 | 5.02 | 8.97 | 8.6 | 8.66 | 9.13 | 8.83 | 5.17 | 46.3333 | 6.56 | 9.06 | 9.94 | 8.12 | 9.36 | 8.38 | 7.46 | 5.07 | 9.38 | 8.81 | 9.76 | 9.34 | 9.25 | 5.07 | 46.3333 | 6.6 | 9.54 | 10.1 | 8.08 | 9.28 | 8.32 | 8.26 | 5.05 | 9.67 | 8.74 | 9.41 | 9.25 | 8.88 | 5.07 | 46.3333 | 8.74 | 9.9 | 9.17 | 9.11 | 9.46 | 7.85 | 7.53 | 9.51 | 8.67 | 8.42 | 9.02 | 9.64 | 9.46 | 8.61
| 46.6667 | 2620 | 5.02 | 8.91 | 9.82 | 7.53 | 9.16 | 4.97 | 7.96 | 5 | 9.19 | 8.64 | 9.23 | 9.14 | 8.63 | 5.02 | 46.6667 | 5.97 | 8.85 | 9.42 | 8.07 | 9.03 | 8.24 | 7.8 | 5.07 | 9.31 | 8.67 | 8.88 | 9.05 | 8.73 | 5.07 | 46.6667 | 5.09 | 9.01 | 9.59 | 7.56 | 9.33 | 8.25 | 8.25 | 5.07 | 9.12 | 8.6 | 9.48 | 9.28 | 8.78 | 5.09 | 46.6667 | 6.52 | 8.39 | 8.92 | 7.63 | 9.08 | 5.07 | 8.02 | 5.07 | 9.25 | 8.52 | 8.95 | 9.08 | 8.87 | 5.07 | 46.6667 | 6.46 | 9.26 | 9.49 | 7.91 | 9.08 | 8.14 | 7.65 | 5.02 | 8.97 | 8.6 | 8.67 | 9.14 | 8.88 | 5.05 | 46.6667 | 6.64 | 9.19 | 9.95 | 8.1 | 9.39 | 8.39 | 7.47 | 5.07 | 9.39 | 8.79 | 9.71 | 9.3 | 9.22 | 5.07 | 46.6667 | 6.54 | 9.54 | 10.1 | 8.18 | 9.35 | 8.33 | 8.28 | 5.05 | 9.69 | 8.76 | 9.38 | 9.2 | 8.79 | 5.07 | 46.6667 | 8.65 | 9.84 | 9.1 | 9.07 | 9.45 | 7.86 | 7.56 | 9.55 | 8.7 | 8.45 | 9.04 | 9.68 | 9.49 | 8.65
| 47 | 2640 | 5.02 | 8.87 | 9.79 | 7.51 | 9.16 | 4.97 | 7.95 | 4.97 | 9.21 | 8.68 | 9.25 | 9.15 | 8.64 | 5 | 47 | 5.99 | 8.81 | 9.41 | 8.02 | 8.98 | 8.21 | 7.79 | 5.05 | 9.3 | 8.64 | 8.87 | 9.05 | 8.74 | 5.07 | 47 | 5.09 | 9.05 | 9.6 | 7.59 | 9.36 | 8.26 | 8.26 | 5.07 | 9.14 | 8.61 | 9.48 | 9.24 | 8.73 | 5.09 | 47 | 6.49 | 8.32 | 8.9 | 7.55 | 9.02 | 5.07 | 7.99 | 5.07 | 9.23 | 8.51 | 8.97 | 9.12 | 8.9 | 5.07 | 47 | 5.02 | 9.25 | 9.48 | 7.89 | 9.11 | 8.15 | 7.66 | 5.05 | 8.97 | 8.6 | 8.66 | 9.13 | 8.86 | 5.97 | 47 | 6.58 | 9.06 | 9.94 | 8.07 | 9.35 | 8.37 | 7.45 | 5.07 | 9.38 | 8.8 | 9.73 | 9.32 | 9.24 | 5.07 | 47 | 6.57 | 9.56 | 10.11 | 8.16 | 9.35 | 8.33 | 8.28 | 5.05 | 9.69 | 8.75 | 9.35 | 9.19 | 8.82 | 5.07 | 47 | 8.68 | 9.85 | 9.12 | 9.09 | 9.46 | 7.87 | 7.57 | 9.57 | 8.71 | 8.45 | 9.04 | 9.68 | 9.5 | 8.65
| 47.3333 | 2660 | 5.02 | 8.85 | 9.79 | 7.49 | 9.15 | 4.97 | 7.96 | 4.97 | 9.23 | 8.67 | 9.25 | 9.17 | 8.67 | 5 | 47.3333 | 6.06 | 8.86 | 9.42 | 8.09 | 9.04 | 8.23 | 7.82 | 5.05 | 9.32 | 8.63 | 8.84 | 9 | 8.7 | 5.07 | 47.3333 | 5.09 | 9.03 | 9.58 | 7.61 | 9.34 | 8.25 | 8.24 | 5.07 | 9.12 | 8.6 | 9.48 | 9.28 | 8.77 | 5.09 | 47.3333 | 6.53 | 8.37 | 8.91 | 7.59 | 9.07 | 5.07 | 8.02 | 5.07 | 9.25 | 8.53 | 8.97 | 9.1 | 8.89 | 6.15 | 47.3333 | 5.07 | 9.22 | 9.47 | 7.92 | 9.05 | 8.13 | 7.65 | 5.02 | 8.96 | 8.58 | 8.61 | 9.12 | 8.85 | 5.07 | 47.3333 | 6.59 | 9.15 | 9.95 | 8.09 | 9.39 | 8.39 | 7.46 | 5.07 | 9.4 | 8.81 | 9.73 | 9.31 | 9.22 | 5.07 | 47.3333 | 6.56 | 9.48 | 10.08 | 8.14 | 9.29 | 8.32 | 8.25 | 5.07 | 9.67 | 8.74 | 9.37 | 9.23 | 8.85 | 5.07 | 47.3333 | 8.71 | 9.88 | 9.16 | 9.12 | 9.48 | 7.89 | 7.58 | 9.58 | 8.72 | 8.46 | 9.03 | 9.66 | 9.46 | 8.58
| 47.6667 | 2680 | 5.58 | 8.9 | 9.8 | 7.51 | 9.15 | 5 | 7.96 | 4.97 | 9.21 | 8.67 | 9.25 | 9.17 | 8.66 | 5 | 47.6667 | 6.07 | 8.84 | 9.41 | 8.04 | 8.99 | 8.22 | 7.8 | 5.07 | 9.31 | 8.63 | 8.86 | 9.04 | 8.73 | 5.07 | 47.6667 | 5.09 | 9.05 | 9.56 | 7.62 | 9.34 | 8.26 | 8.25 | 5.07 | 9.13 | 8.61 | 9.48 | 9.28 | 8.78 | 5.09 | 47.6667 | 6.54 | 8.38 | 8.91 | 7.61 | 9.04 | 5.07 | 8.01 | 5.07 | 9.24 | 8.5 | 8.96 | 9.1 | 8.91 | 6.32 | 47.6667 | 6.35 | 9.28 | 9.49 | 7.95 | 9.08 | 8.14 | 7.66 | 5.02 | 8.97 | 8.6 | 8.63 | 9.14 | 8.86 | 5.07 | 47.6667 | 6.63 | 9.15 | 9.94 | 8.14 | 9.36 | 8.38 | 7.46 | 5.07 | 9.38 | 8.79 | 9.71 | 9.3 | 9.21 | 5.07 | 47.6667 | 6.54 | 9.53 | 10.09 | 8.17 | 9.33 | 8.33 | 8.27 | 5.05 | 9.69 | 8.76 | 9.37 | 9.24 | 8.85 | 5.07 | 47.6667 | 8.68 | 9.85 | 9.11 | 9.05 | 9.44 | 7.85 | 7.55 | 9.54 | 8.69 | 8.42 | 9.02 | 9.66 | 9.48 | 8.62
| 48 | 2700 | 5.02 | 8.8 | 9.79 | 7.48 | 9.12 | 5 | 7.95 | 4.97 | 9.2 | 8.66 | 9.24 | 9.16 | 8.64 | 5.02 | 48 | 6.1 | 8.85 | 9.41 | 8.08 | 9.03 | 8.23 | 7.81 | 5.07 | 9.32 | 8.66 | 8.86 | 9.01 | 8.71 | 5.84 | 48 | 5.11 | 9.01 | 9.58 | 7.6 | 9.32 | 8.25 | 8.24 | 5.07 | 9.11 | 8.6 | 9.48 | 9.26 | 8.77 | 5.09 | 48 | 6.52 | 8.37 | 8.91 | 7.61 | 9.07 | 5.07 | 8.02 | 5.07 | 9.24 | 8.51 | 8.97 | 9.11 | 8.89 | 5.07 | 48 | 5.02 | 9.21 | 9.47 | 7.93 | 9.05 | 8.13 | 7.65 | 5.02 | 8.96 | 8.58 | 8.59 | 9.09 | 8.84 | 5.07 | 48 | 6.58 | 9.13 | 9.93 | 8.09 | 9.38 | 8.39 | 7.46 | 5.07 | 9.4 | 8.82 | 9.74 | 9.33 | 9.24 | 5.07 | 48 | 6.61 | 9.56 | 10.1 | 8.19 | 9.3 | 8.32 | 8.26 | 5.05 | 9.68 | 8.73 | 9.35 | 9.22 | 8.83 | 5.07 | 48 | 8.7 | 9.87 | 9.15 | 9.1 | 9.48 | 7.87 | 7.58 | 9.58 | 8.72 | 8.45 | 9.04 | 9.68 | 9.49 | 8.65
| 48.3333 | 2720 | 5.02 | 8.84 | 9.79 | 7.5 | 9.15 | 4.97 | 7.95 | 4.97 | 9.21 | 8.67 | 9.25 | 9.17 | 8.66 | 5.02 | 48.3333 | 6.12 | 8.83 | 9.4 | 8.04 | 8.97 | 8.2 | 7.81 | 5.05 | 9.31 | 8.63 | 8.85 | 9.02 | 8.71 | 5.07 | 48.3333 | 5.09 | 9.04 | 9.58 | 7.63 | 9.35 | 8.26 | 8.24 | 5.07 | 9.12 | 8.61 | 9.47 | 9.28 | 8.78 | 5.09 | 48.3333 | 6.54 | 8.36 | 8.91 | 7.59 | 9.07 | 5.07 | 8.02 | 5.07 | 9.26 | 8.52 | 8.95 | 9.09 | 8.9 | 6.3 | 48.3333 | 6.42 | 9.26 | 9.48 | 7.95 | 9.07 | 8.13 | 7.66 | 5.02 | 8.98 | 8.6 | 8.63 | 9.11 | 8.85 | 5.05 | 48.3333 | 6.62 | 9.16 | 9.94 | 8.07 | 9.38 | 8.39 | 7.47 | 5.07 | 9.4 | 8.82 | 9.69 | 9.27 | 9.19 | 5.07 | 48.3333 | 6.53 | 9.49 | 10.08 | 8.13 | 9.3 | 8.32 | 8.26 | 5.05 | 9.68 | 8.75 | 9.36 | 9.24 | 8.85 | 5.07 | 48.3333 | 8.72 | 9.89 | 9.17 | 9.12 | 9.48 | 7.88 | 7.59 | 9.58 | 8.72 | 8.44 | 9.01 | 9.63 | 9.45 | 8.58
| 48.6667 | 2740 | 5.02 | 8.77 | 9.78 | 7.5 | 9.11 | 4.97 | 7.95 | 4.97 | 9.22 | 8.66 | 9.23 | 9.15 | 8.64 | 5 | 48.6667 | 6.09 | 8.81 | 9.4 | 8.06 | 9.02 | 8.23 | 7.81 | 5.07 | 9.31 | 8.67 | 8.89 | 9.06 | 8.75 | 5.07 | 48.6667 | 5.09 | 9.06 | 9.59 | 7.63 | 9.34 | 8.25 | 8.25 | 5.07 | 9.13 | 8.59 | 9.46 | 9.25 | 8.74 | 5.11 | 48.6667 | 6.5 | 8.3 | 8.92 | 7.57 | 9.04 | 5.07 | 8.01 | 5.07 | 9.24 | 8.52 | 8.98 | 9.13 | 8.91 | 5.07 | 48.6667 | 6.49 | 9.29 | 9.49 | 7.95 | 9.1 | 8.16 | 7.67 | 5.02 | 8.99 | 8.6 | 8.61 | 9.1 | 8.83 | 5.05 | 48.6667 | 6.58 | 9.08 | 9.93 | 8.09 | 9.36 | 8.38 | 7.46 | 5.07 | 9.39 | 8.81 | 9.73 | 9.32 | 9.23 | 5.07 | 48.6667 | 6.59 | 9.56 | 10.1 | 8.2 | 9.34 | 8.33 | 8.28 | 5.05 | 9.7 | 8.76 | 9.33 | 9.2 | 8.8 | 5.07 | 48.6667 | 8.67 | 9.84 | 9.12 | 9.08 | 9.45 | 7.86 | 7.56 | 9.55 | 8.71 | 8.42 | 9.03 | 9.67 | 9.49 | 8.65
| 49 | 2760 | 5.02 | 8.78 | 9.78 | 7.48 | 9.1 | 4.97 | 7.95 | 4.97 | 9.22 | 8.65 | 9.22 | 9.14 | 8.62 | 5.02 | 49 | 6.1 | 8.8 | 9.4 | 8.06 | 9.02 | 8.23 | 7.81 | 5.05 | 9.32 | 8.67 | 8.89 | 9.07 | 8.76 | 5.84 | 49 | 5.11 | 9.07 | 9.59 | 7.59 | 9.36 | 8.26 | 8.26 | 5.07 | 9.14 | 8.6 | 9.44 | 9.23 | 8.72 | 5.09 | 49 | 6.5 | 8.29 | 8.91 | 7.56 | 9.02 | 5.07 | 8 | 5.07 | 9.24 | 8.51 | 8.96 | 9.12 | 8.91 | 5.07 | 49 | 5.02 | 9.24 | 9.48 | 7.86 | 9.09 | 8.16 | 7.67 | 5.02 | 8.98 | 8.6 | 8.63 | 9.13 | 8.87 | 5.98 | 49 | 6.64 | 9.11 | 9.93 | 8.09 | 9.34 | 8.37 | 7.46 | 5.07 | 9.38 | 8.79 | 9.7 | 9.3 | 9.21 | 5.07 | 49 | 6.55 | 9.52 | 10.09 | 8.2 | 9.32 | 8.33 | 8.27 | 5.05 | 9.69 | 8.75 | 9.37 | 9.25 | 8.86 | 5.07 | 49 | 8.73 | 9.88 | 9.16 | 9.11 | 9.47 | 7.87 | 7.56 | 9.55 | 8.69 | 8.41 | 9.01 | 9.64 | 9.46 | 8.6
| 49.3333 | 2780 | 5.02 | 8.82 | 9.79 | 7.48 | 9.12 | 4.97 | 7.95 | 4.97 | 9.21 | 8.66 | 9.22 | 9.14 | 8.63 | 5 | 49.3333 | 5.07 | 8.74 | 9.38 | 8.05 | 9.02 | 8.23 | 7.82 | 5.05 | 9.32 | 8.67 | 8.88 | 9.06 | 8.75 | 5.84 | 49.3333 | 5.09 | 9.06 | 9.59 | 7.59 | 9.35 | 8.26 | 8.25 | 5.07 | 9.15 | 8.6 | 9.45 | 9.25 | 8.76 | 5.09 | 49.3333 | 6.52 | 8.29 | 8.93 | 7.61 | 9.05 | 5.07 | 8.01 | 5.07 | 9.25 | 8.52 | 8.98 | 9.13 | 8.93 | 6.42 | 49.3333 | 5.05 | 9.25 | 9.48 | 7.77 | 9.1 | 8.16 | 7.68 | 5.02 | 8.98 | 8.59 | 8.59 | 9.09 | 8.84 | 5.89 | 49.3333 | 6.58 | 9.09 | 9.93 | 8.12 | 9.37 | 8.38 | 7.46 | 5.07 | 9.4 | 8.81 | 9.73 | 9.33 | 9.23 | 5.07 | 49.3333 | 6.6 | 9.56 | 10.11 | 8.23 | 9.34 | 8.33 | 8.29 | 5.07 | 9.7 | 8.75 | 9.36 | 9.22 | 8.82 | 5.07 | 49.3333 | 8.7 | 9.86 | 9.14 | 9.09 | 9.47 | 7.87 | 7.57 | 9.57 | 8.7 | 8.43 | 9.04 | 9.67 | 9.49 | 8.64
| 49.6667 | 2800 | 5.02 | 8.83 | 9.79 | 7.51 | 9.15 | 5 | 7.97 | 5 | 9.23 | 8.66 | 9.21 | 9.13 | 8.61 | 5 | 49.6667 | 5.07 | 8.72 | 9.38 | 8.02 | 9 | 8.22 | 7.8 | 5.07 | 9.32 | 8.66 | 8.87 | 9.05 | 8.74 | 5.07 | 49.6667 | 5.09 | 9.05 | 9.59 | 7.56 | 9.35 | 8.26 | 8.25 | 5.07 | 9.14 | 8.62 | 9.47 | 9.26 | 8.77 | 5.09 | 49.6667 | 6.54 | 8.18 | 8.92 | 7.59 | 9.02 | 5.05 | 8.01 | 5.07 | 9.25 | 8.51 | 8.96 | 9.11 | 8.9 | 5.07 | 49.6667 | 5.02 | 9.24 | 9.48 | 7.8 | 9.1 | 8.16 | 7.67 | 5.02 | 8.98 | 8.6 | 8.61 | 9.13 | 8.86 | 5.05 | 49.6667 | 6.65 | 9.15 | 9.93 | 8.1 | 9.36 | 8.38 | 7.46 | 5.07 | 9.4 | 8.8 | 9.7 | 9.3 | 9.21 | 5.07 | 49.6667 | 6.56 | 9.53 | 10.09 | 8.2 | 9.33 | 8.33 | 8.28 | 5.05 | 9.7 | 8.76 | 9.38 | 9.26 | 8.87 | 5.07 | 49.6667 | 8.74 | 9.89 | 9.18 | 9.11 | 9.48 | 7.86 | 7.56 | 9.54 | 8.68 | 8.4 | 9.01 | 9.64 | 9.46 | 8.61
| 50 | 2820 | 5.05 | 8.8 | 9.78 | 7.51 | 9.14 | 4.97 | 7.98 | 5 | 9.23 | 8.68 | 9.24 | 9.17 | 8.66 | 5 | 50 | 5.07 | 8.78 | 9.4 | 8.08 | 9.04 | 8.24 | 7.83 | 5.05 | 9.33 | 8.68 | 8.87 | 9.03 | 8.71 | 5.07 | 50 | 5.11 | 9.03 | 9.58 | 7.59 | 9.33 | 8.26 | 8.24 | 5.4 | 9.13 | 8.6 | 9.46 | 9.27 | 8.76 | 5.09 | 50 | 6.54 | 8.26 | 8.93 | 7.61 | 9.07 | 5.07 | 8.03 | 5.07 | 9.27 | 8.53 | 8.98 | 9.14 | 8.93 | 6.35 | 50 | 6.35 | 9.25 | 9.49 | 7.9 | 9.05 | 8.15 | 7.66 | 5.02 | 8.98 | 8.59 | 8.61 | 9.11 | 8.85 | 5.05 | 50 | 6.62 | 9.12 | 9.93 | 8.1 | 9.38 | 8.4 | 7.47 | 5.07 | 9.41 | 8.83 | 9.74 | 9.33 | 9.23 | 5.07 | 50 | 6.62 | 9.54 | 10.1 | 8.14 | 9.3 | 8.32 | 8.27 | 5.07 | 9.69 | 8.74 | 9.36 | 9.23 | 8.84 | 5.07 | 50 | 8.71 | 9.87 | 9.16 | 9.11 | 9.49 | 7.88 | 7.58 | 9.58 | 8.72 | 8.43 | 9.04 | 9.67 | 9.49 | 8.64
| 50.3333 | 2840 | 5.02 | 8.8 | 9.79 | 7.54 | 9.16 | 5 | 7.98 | 4.97 | 9.24 | 8.68 | 9.24 | 9.16 | 8.65 | 5 | 50.3333 | 5.07 | 8.76 | 9.39 | 8.03 | 8.99 | 8.22 | 7.82 | 5.05 | 9.32 | 8.66 | 8.87 | 9.04 | 8.73 | 5.07 | 50.3333 | 5.11 | 9.06 | 9.59 | 7.59 | 9.35 | 8.27 | 8.25 | 5.48 | 9.14 | 8.62 | 9.48 | 9.28 | 8.78 | 5.09 | 50.3333 | 6.56 | 8.27 | 8.93 | 7.59 | 9.03 | 5.07 | 8.02 | 5.07 | 9.26 | 8.51 | 8.95 | 9.1 | 8.9 | 5.07 | 50.3333 | 6.46 | 9.27 | 9.48 | 7.92 | 9.08 | 8.15 | 7.67 | 5.05 | 8.98 | 8.6 | 8.57 | 9.13 | 8.86 | 5.05 | 50.3333 | 6.65 | 9.15 | 9.94 | 8.1 | 9.38 | 8.39 | 7.47 | 5.07 | 9.41 | 8.8 | 9.7 | 9.3 | 9.21 | 5.07 | 50.3333 | 6.57 | 9.54 | 10.09 | 8.15 | 9.33 | 8.33 | 8.28 | 5.05 | 9.7 | 8.76 | 9.38 | 9.26 | 8.84 | 5.07 | 50.3333 | 8.73 | 9.88 | 9.16 | 9.1 | 9.46 | 7.85 | 7.55 | 9.54 | 8.68 | 8.4 | 9.01 | 9.65 | 9.48 | 8.62
| 50.6667 | 2860 | 5.02 | 8.83 | 9.79 | 7.6 | 9.16 | 4.97 | 7.98 | 5.74 | 9.24 | 8.69 | 9.27 | 9.18 | 8.67 | 5.02 | 50.6667 | 5.05 | 8.77 | 9.39 | 8.05 | 8.99 | 8.22 | 7.82 | 5.05 | 9.33 | 8.65 | 8.86 | 9.03 | 8.71 | 5.05 | 50.6667 | 5.09 | 9.04 | 9.58 | 7.59 | 9.34 | 8.27 | 8.24 | 5.57 | 9.14 | 8.61 | 9.47 | 9.28 | 8.79 | 5.09 | 50.6667 | 6.56 | 8.32 | 8.91 | 7.6 | 9.06 | 5.07 | 8.04 | 5.07 | 9.27 | 8.51 | 8.94 | 9.08 | 8.88 | 5.07 | 50.6667 | 6.46 | 9.24 | 9.48 | 7.87 | 9.07 | 8.15 | 7.67 | 5.02 | 8.99 | 8.6 | 8.63 | 9.12 | 8.86 | 5.05 | 50.6667 | 6.64 | 9.14 | 9.94 | 8.09 | 9.39 | 8.4 | 7.47 | 5.07 | 9.41 | 8.83 | 9.7 | 9.28 | 9.19 | 5.07 | 50.6667 | 6.56 | 9.5 | 10.08 | 8.16 | 9.3 | 8.33 | 8.27 | 5.6 | 9.69 | 8.75 | 9.37 | 9.25 | 8.84 | 5.07 | 50.6667 | 8.74 | 9.89 | 9.18 | 9.14 | 9.5 | 7.89 | 7.59 | 9.59 | 8.73 | 8.44 | 9 | 9.63 | 9.46 | 8.6
| 51 | 2880 | 5.02 | 8.79 | 9.78 | 7.6 | 9.09 | 4.97 | 7.97 | 5.97 | 9.23 | 8.66 | 9.24 | 9.14 | 8.64 | 5.77 | 51 | 5.05 | 8.76 | 9.39 | 8.04 | 9.02 | 8.24 | 7.82 | 5.05 | 9.33 | 8.68 | 8.88 | 9.06 | 8.75 | 5.07 | 51 | 5.09 | 9.08 | 9.59 | 7.66 | 9.35 | 8.27 | 8.25 | 5.64 | 9.15 | 8.62 | 9.45 | 9.25 | 8.75 | 5.09 | 51 | 6.52 | 8.28 | 8.92 | 7.56 | 9.04 | 5.07 | 8.02 | 5.07 | 9.26 | 8.52 | 8.97 | 9.12 | 8.91 | 5.09 | 51 | 6.53 | 9.29 | 9.49 | 7.93 | 9.1 | 8.16 | 7.68 | 5.02 | 9 | 8.61 | 8.63 | 9.12 | 8.84 | 5.05 | 51 | 6.62 | 9.06 | 9.92 | 8.06 | 9.35 | 8.38 | 7.46 | 5.07 | 9.4 | 8.81 | 9.72 | 9.32 | 9.22 | 5.07 | 51 | 6.6 | 9.56 | 10.1 | 8.18 | 9.34 | 8.34 | 8.29 | 5.05 | 9.71 | 8.77 | 9.36 | 9.22 | 8.76 | 5.07 | 51 | 8.66 | 9.84 | 9.11 | 9.07 | 9.44 | 7.85 | 7.55 | 9.55 | 8.69 | 8.4 | 9.02 | 9.66 | 9.49 | 8.65
| 51.3333 | 2900 | 5.02 | 8.82 | 9.78 | 7.63 | 9.16 | 4.97 | 7.98 | 6.11 | 9.24 | 8.67 | 9.24 | 9.13 | 8.62 | 5 | 51.3333 | 5.07 | 8.75 | 9.38 | 8.02 | 9 | 8.23 | 7.82 | 5.05 | 9.33 | 8.67 | 8.87 | 9.05 | 8.74 | 5.07 | 51.3333 | 5.09 | 9.07 | 9.59 | 7.62 | 9.34 | 8.27 | 8.24 | 5.71 | 9.13 | 8.61 | 9.46 | 9.25 | 8.75 | 5.09 | 51.3333 | 6.53 | 8.27 | 8.9 | 7.57 | 9.03 | 5.43 | 8.02 | 5.07 | 9.26 | 8.51 | 8.97 | 9.12 | 8.91 | 5.07 | 51.3333 | 6.52 | 9.28 | 9.48 | 7.89 | 9.09 | 8.15 | 7.68 | 5.02 | 9 | 8.61 | 8.62 | 9.12 | 8.85 | 5.05 | 51.3333 | 6.63 | 9.06 | 9.92 | 8.02 | 9.35 | 8.38 | 7.45 | 5.07 | 9.4 | 8.8 | 9.7 | 9.31 | 9.22 | 5.07 | 51.3333 | 6.59 | 9.55 | 10.09 | 8.16 | 9.33 | 8.34 | 8.28 | 5.05 | 9.7 | 8.76 | 9.37 | 9.24 | 8.8 | 5.07 | 51.3333 | 8.7 | 9.85 | 9.13 | 9.07 | 9.45 | 7.85 | 7.55 | 9.55 | 8.7 | 8.4 | 9.02 | 9.66 | 9.48 | 8.65
| 51.6667 | 2920 | 5.62 | 8.86 | 9.79 | 7.59 | 9.16 | 4.97 | 7.97 | 5 | 9.23 | 8.67 | 9.21 | 9.13 | 8.61 | 5.02 | 51.6667 | 5.07 | 8.76 | 9.38 | 8.02 | 9.01 | 8.23 | 7.82 | 5.05 | 9.33 | 8.68 | 8.89 | 9.06 | 8.74 | 5.07 | 51.6667 | 5.09 | 9.08 | 9.59 | 7.62 | 9.35 | 8.28 | 8.25 | 5.77 | 9.13 | 8.62 | 9.46 | 9.26 | 8.75 | 5.09 | 51.6667 | 6.55 | 8.25 | 8.93 | 7.57 | 9.02 | 5.07 | 8.02 | 5.07 | 9.26 | 8.52 | 8.97 | 9.12 | 8.91 | 5.07 | 51.6667 | 5.19 | 9.24 | 9.47 | 7.9 | 9.1 | 8.16 | 7.68 | 5.02 | 9 | 8.61 | 8.67 | 9.12 | 8.85 | 5.05 | 51.6667 | 6.63 | 9.06 | 9.92 | 8.05 | 9.34 | 8.38 | 7.45 | 5.07 | 9.39 | 8.8 | 9.7 | 9.3 | 9.21 | 5.07 | 51.6667 | 6.57 | 9.54 | 10.09 | 8.18 | 9.33 | 8.34 | 8.28 | 5.05 | 9.7 | 8.77 | 9.38 | 9.26 | 8.82 | 5.07 | 51.6667 | 8.73 | 9.87 | 9.15 | 9.09 | 9.46 | 7.86 | 7.55 | 9.55 | 8.7 | 8.4 | 9.01 | 9.66 | 9.48 | 8.64
| 52 | 2940 | 5.65 | 8.83 | 9.79 | 7.58 | 9.16 | 5 | 7.98 | 5 | 9.25 | 8.69 | 9.25 | 9.18 | 8.67 | 5 | 52 | 5.91 | 8.84 | 9.41 | 8.07 | 9.02 | 8.24 | 7.84 | 5.05 | 9.34 | 8.66 | 8.86 | 9.03 | 8.71 | 5.05 | 52 | 5.09 | 9.05 | 9.58 | 7.63 | 9.34 | 8.27 | 8.24 | 5.8 | 9.12 | 8.62 | 9.47 | 9.28 | 8.79 | 5.09 | 52 | 6.57 | 8.35 | 8.93 | 7.55 | 9.05 | 5.07 | 8.04 | 5.07 | 9.28 | 8.52 | 8.95 | 9.09 | 8.88 | 5.07 | 52 | 5.13 | 9.22 | 9.47 | 7.89 | 9.06 | 8.15 | 7.67 | 5.02 | 8.99 | 8.61 | 8.64 | 9.13 | 8.85 | 5.05 | 52 | 6.65 | 9.13 | 9.93 | 8.09 | 9.38 | 8.4 | 7.47 | 5.07 | 9.42 | 8.82 | 9.69 | 9.29 | 9.2 | 5.07 | 52 | 6.58 | 9.52 | 10.08 | 8.12 | 9.31 | 8.33 | 8.28 | 5.05 | 9.7 | 8.76 | 9.38 | 9.26 | 8.83 | 5.11 | 52 | 8.75 | 9.9 | 9.19 | 9.13 | 9.5 | 7.89 | 7.58 | 9.57 | 8.7 | 8.4 | 8.99 | 9.63 | 9.46 | 8.61
| 52.3333 | 2960 | 5.68 | 8.84 | 9.8 | 7.65 | 9.16 | 4.97 | 7.98 | 6.12 | 9.24 | 8.69 | 9.27 | 9.16 | 8.65 | 5 | 52.3333 | 5.07 | 8.72 | 9.37 | 7.99 | 8.98 | 8.21 | 7.82 | 5.05 | 9.33 | 8.66 | 8.86 | 9.04 | 8.73 | 5.84 | 52.3333 | 5.09 | 9.06 | 9.59 | 7.63 | 9.34 | 8.27 | 8.24 | 5.83 | 9.12 | 8.62 | 9.47 | 9.27 | 8.79 | 5.09 | 52.3333 | 6.57 | 8.31 | 8.93 | 7.51 | 9.03 | 5.07 | 8.03 | 5.07 | 9.27 | 8.51 | 8.95 | 9.09 | 8.89 | 5.46 | 52.3333 | 5.11 | 9.21 | 9.47 | 7.89 | 9.08 | 8.16 | 7.67 | 5.02 | 9 | 8.61 | 8.65 | 9.13 | 8.86 | 5.95 | 52.3333 | 6.66 | 9.12 | 9.93 | 8.07 | 9.39 | 8.4 | 7.47 | 5.07 | 9.42 | 8.82 | 9.69 | 9.29 | 9.19 | 5.07 | 52.3333 | 6.57 | 9.51 | 10.08 | 8.11 | 9.32 | 8.33 | 8.28 | 5.05 | 9.7 | 8.77 | 9.38 | 9.24 | 8.79 | 5.05 | 52.3333 | 8.69 | 9.85 | 9.13 | 9.07 | 9.45 | 7.85 | 7.56 | 9.55 | 8.69 | 8.4 | 9.01 | 9.66 | 9.48 | 8.65
| 52.6667 | 2980 | 5.71 | 8.79 | 9.79 | 7.62 | 9.1 | 5 | 7.98 | 6.19 | 9.23 | 8.67 | 9.24 | 9.14 | 8.64 | 5.02 | 52.6667 | 5.07 | 8.76 | 9.37 | 8.03 | 9.02 | 8.24 | 7.83 | 5.05 | 9.34 | 8.69 | 8.88 | 9.06 | 8.74 | 5.07 | 52.6667 | 5.09 | 9.08 | 9.59 | 7.68 | 9.34 | 8.27 | 8.25 | 5.86 | 9.13 | 8.61 | 9.45 | 9.24 | 8.74 | 5.09 | 52.6667 | 6.54 | 8.32 | 8.93 | 7.54 | 9.04 | 5.05 | 8.02 | 5.07 | 9.27 | 8.52 | 8.98 | 9.13 | 8.93 | 6.21 | 52.6667 | 5.21 | 9.25 | 9.47 | 7.9 | 9.1 | 8.16 | 7.69 | 5.02 | 9 | 8.61 | 8.65 | 9.1 | 8.84 | 5.97 | 52.6667 | 6.61 | 9.05 | 9.92 | 8.06 | 9.36 | 8.39 | 7.46 | 5.07 | 9.4 | 8.81 | 9.72 | 9.33 | 9.22 | 5.07 | 52.6667 | 6.62 | 9.56 | 10.1 | 8.05 | 9.34 | 8.34 | 8.3 | 5.05 | 9.72 | 8.77 | 9.34 | 9.19 | 8.73 | 5.07 | 52.6667 | 8.66 | 9.83 | 9.12 | 9.06 | 9.44 | 7.85 | 7.55 | 9.55 | 8.7 | 8.4 | 9.01 | 9.66 | 9.48 | 8.65
| 53 | 3000 | 5.74 | 8.83 | 9.81 | 7.67 | 9.16 | 4.97 | 8 | 6.23 | 9.26 | 8.69 | 9.26 | 9.16 | 8.66 | 5.02 | 53 | 5.07 | 8.78 | 9.38 | 8.06 | 9.03 | 8.24 | 7.85 | 5.05 | 9.35 | 8.7 | 8.89 | 9.07 | 8.75 | 5.07 | 53 | 5.09 | 9.07 | 9.59 | 7.62 | 9.35 | 8.28 | 8.25 | 5.07 | 9.13 | 8.62 | 9.45 | 9.26 | 8.75 | 5.09 | 53 | 6.57 | 8.33 | 8.93 | 7.57 | 9.05 | 5.07 | 8.04 | 5.07 | 9.29 | 8.53 | 8.98 | 9.14 | 8.94 | 6.2 | 53 | 5.15 | 9.24 | 9.48 | 7.91 | 9.09 | 8.16 | 7.69 | 5.02 | 9.01 | 8.62 | 8.66 | 9.13 | 8.86 | 6.01 | 53 | 6.66 | 9.1 | 9.93 | 8.1 | 9.38 | 8.4 | 7.47 | 5.07 | 9.42 | 8.81 | 9.7 | 9.31 | 9.21 | 5.07 | 53 | 6.6 | 9.55 | 10.09 | 8.06 | 9.34 | 8.34 | 8.3 | 5.05 | 9.72 | 8.78 | 9.39 | 9.26 | 8.8 | 5.07 | 53 | 8.72 | 9.87 | 9.15 | 9.09 | 9.46 | 7.86 | 7.56 | 9.56 | 8.71 | 8.41 | 9.02 | 9.67 | 9.5 | 8.67
| 53.3333 | 3020 | 5.76 | 8.84 | 9.8 | 7.65 | 9.16 | 4.97 | 8.01 | 6.22 | 9.26 | 8.7 | 9.26 | 9.17 | 8.66 | 5.02 | 53.3333 | 5.07 | 8.78 | 9.38 | 8.06 | 9.03 | 8.25 | 7.85 | 5.07 | 9.36 | 8.7 | 8.89 | 9.06 | 8.74 | 5.07 | 53.3333 | 5.09 | 9.06 | 9.59 | 7.59 | 9.34 | 8.28 | 8.25 | 5.07 | 9.13 | 8.63 | 9.46 | 9.27 | 8.76 | 5.09 | 53.3333 | 6.59 | 8.36 | 8.93 | 7.56 | 9.07 | 5.07 | 8.05 | 5.07 | 9.29 | 8.53 | 8.96 | 9.11 | 8.91 | 5.05 | 53.3333 | 6.34 | 9.28 | 9.49 | 7.93 | 9.1 | 8.16 | 7.69 | 5.02 | 9.02 | 8.62 | 8.67 | 9.12 | 8.84 | 5.07 | 53.3333 | 6.63 | 9.05 | 9.92 | 8.07 | 9.36 | 8.4 | 7.46 | 5.07 | 9.41 | 8.83 | 9.72 | 9.33 | 9.23 | 5.07 | 53.3333 | 6.64 | 9.57 | 10.1 | 8.15 | 9.35 | 8.35 | 8.31 | 5.07 | 9.73 | 8.78 | 9.38 | 9.24 | 8.77 | 5.07 | 53.3333 | 8.72 | 9.88 | 9.17 | 9.11 | 9.49 | 7.88 | 7.59 | 9.59 | 8.74 | 8.42 | 9.04 | 9.69 | 9.51 | 8.68
| 53.6667 | 3040 | 5.77 | 8.84 | 9.81 | 7.64 | 9.17 | 4.97 | 8 | 6.35 | 9.27 | 8.69 | 9.25 | 9.14 | 8.65 | 5 | 53.6667 | 5.07 | 8.76 | 9.38 | 8.03 | 9.02 | 8.24 | 7.84 | 5.05 | 9.35 | 8.69 | 8.88 | 9.07 | 8.75 | 5.07 | 53.6667 | 5.11 | 9.07 | 9.59 | 7.6 | 9.35 | 8.28 | 8.25 | 5.07 | 9.12 | 8.62 | 9.44 | 9.25 | 8.74 | 5.09 | 53.6667 | 6.55 | 8.3 | 8.93 | 7.57 | 9.04 | 5.07 | 8.03 | 5.07 | 9.28 | 8.53 | 8.98 | 9.14 | 8.93 | 6.36 | 53.6667 | 5.11 | 9.24 | 9.48 | 7.85 | 9.08 | 8.16 | 7.69 | 5.02 | 9.01 | 8.59 | 8.6 | 9.08 | 8.8 | 5.05 | 53.6667 | 6.56 | 9.02 | 9.91 | 8.04 | 9.35 | 8.39 | 7.45 | 5.07 | 9.4 | 8.82 | 9.71 | 9.32 | 9.22 | 5.07 | 53.6667 | 6.62 | 9.57 | 10.09 | 8.17 | 9.34 | 8.35 | 8.3 | 5.05 | 9.73 | 8.78 | 9.38 | 9.25 | 8.76 | 5.07 | 53.6667 | 8.71 | 9.86 | 9.14 | 9.09 | 9.46 | 7.86 | 7.56 | 9.56 | 8.71 | 8.4 | 9.02 | 9.67 | 9.5 | 8.67
| 54 | 3060 | 5.79 | 8.8 | 9.8 | 7.61 | 9.12 | 4.97 | 8 | 6.34 | 9.28 | 8.69 | 9.27 | 9.16 | 8.67 | 5.37 | 54 | 5.07 | 8.79 | 9.39 | 8.06 | 9.03 | 8.25 | 7.85 | 5.05 | 9.36 | 8.7 | 8.89 | 9.07 | 8.75 | 5.07 | 54 | 5.09 | 9.06 | 9.59 | 7.6 | 9.34 | 8.28 | 8.24 | 5.07 | 9.12 | 8.6 | 9.44 | 9.26 | 8.75 | 5.09 | 54 | 6.56 | 8.36 | 8.93 | 7.59 | 9.05 | 5.05 | 8.04 | 5.07 | 9.29 | 8.53 | 8.99 | 9.14 | 8.93 | 5.07 | 54 | 5.11 | 9.25 | 9.49 | 7.92 | 9.1 | 8.16 | 7.7 | 5.02 | 9.02 | 8.62 | 8.66 | 9.1 | 8.82 | 5.07 | 54 | 6.62 | 9.05 | 9.92 | 7.93 | 9.36 | 8.4 | 7.46 | 5.07 | 9.41 | 8.83 | 9.72 | 9.34 | 9.23 | 5.07 | 54 | 6.64 | 9.57 | 10.1 | 8.17 | 9.34 | 8.35 | 8.31 | 5.07 | 9.73 | 8.78 | 9.37 | 9.23 | 8.75 | 5.07 | 54 | 8.71 | 9.87 | 9.17 | 9.11 | 9.48 | 7.88 | 7.59 | 9.59 | 8.72 | 8.42 | 9.03 | 9.68 | 9.51 | 8.68
| 54.3333 | 3080 | 5.78 | 8.82 | 9.77 | 7.53 | 9.08 | 4.97 | 7.99 | 5 | 9.23 | 8.63 | 9.18 | 9.1 | 8.58 | 5 | 54.3333 | 5.07 | 8.71 | 9.35 | 7.96 | 8.97 | 8.22 | 7.81 | 5.07 | 9.33 | 8.66 | 8.85 | 9.03 | 8.71 | 5.07 | 54.3333 | 5.11 | 9.04 | 9.58 | 7.58 | 9.33 | 8.28 | 8.22 | 5.07 | 9.11 | 8.62 | 9.47 | 9.27 | 8.77 | 5.09 | 54.3333 | 6.58 | 8.34 | 8.94 | 7.62 | 9.08 | 5.52 | 8.06 | 5.07 | 9.3 | 8.54 | 8.99 | 9.14 | 8.92 | 5.07 | 54.3333 | 6.55 | 9.26 | 9.49 | 7.89 | 9.06 | 8.15 | 7.69 | 5.02 | 9.01 | 8.61 | 8.67 | 9.12 | 8.84 | 5.05 | 54.3333 | 6.65 | 9.1 | 9.92 | 8.01 | 9.38 | 8.41 | 7.47 | 5.07 | 9.43 | 8.84 | 9.73 | 9.34 | 9.22 | 5.07 | 54.3333 | 6.65 | 9.54 | 10.09 | 8.14 | 9.3 | 8.34 | 8.29 | 5.05 | 9.72 | 8.76 | 9.36 | 9.23 | 8.75 | 5.07 | 54.3333 | 8.72 | 9.87 | 9.18 | 9.12 | 9.49 | 7.9 | 7.59 | 9.59 | 8.73 | 8.42 | 9.03 | 9.68 | 9.5 | 8.67
| 54.6667 | 3100 | 5.77 | 8.8 | 9.78 | 7.55 | 9.14 | 4.97 | 8.01 | 5 | 9.26 | 8.68 | 9.23 | 9.14 | 8.63 | 5.02 | 54.6667 | 5.05 | 8.76 | 9.36 | 8.03 | 9.02 | 8.24 | 7.85 | 5.07 | 9.36 | 8.69 | 8.87 | 9.06 | 8.74 | 5.82 | 54.6667 | 5.11 | 9.06 | 9.59 | 7.57 | 9.35 | 8.28 | 8.24 | 5.07 | 9.13 | 8.63 | 9.47 | 9.28 | 8.78 | 5.09 | 54.6667 | 6.61 | 8.35 | 8.94 | 7.61 | 9.04 | 5.07 | 8.05 | 5.07 | 9.29 | 8.53 | 8.97 | 9.14 | 8.92 | 5.07 | 54.6667 | 6.56 | 9.29 | 9.49 | 7.93 | 9.1 | 8.16 | 7.71 | 5.02 | 9.03 | 8.63 | 8.71 | 9.15 | 8.87 | 5.05 | 54.6667 | 6.7 | 9.11 | 9.93 | 8.04 | 9.37 | 8.4 | 7.48 | 5.07 | 9.43 | 8.83 | 9.71 | 9.33 | 9.22 | 5.05 | 54.6667 | 6.65 | 9.57 | 10.1 | 8.09 | 9.34 | 8.35 | 8.31 | 5.05 | 9.74 | 8.67 | 9.39 | 9.25 | 8.77 | 5.07 | 54.6667 | 8.74 | 9.88 | 9.18 | 9.13 | 9.5 | 7.9 | 7.6 | 9.58 | 8.73 | 8.41 | 9.04 | 9.69 | 9.52 | 8.7
| 55 | 3120 | 5.79 | 8.81 | 9.8 | 7.58 | 9.16 | 4.97 | 8.02 | 5 | 9.24 | 8.69 | 9.22 | 9.15 | 8.63 | 5 | 55 | 5.93 | 8.81 | 9.38 | 8.03 | 9.02 | 8.24 | 7.85 | 5.05 | 9.36 | 8.7 | 8.87 | 9.06 | 8.73 | 5.07 | 55 | 5.09 | 9.05 | 9.59 | 7.54 | 9.34 | 8.28 | 8.24 | 5.07 | 9.12 | 8.62 | 9.45 | 9.27 | 8.76 | 5.09 | 55 | 6.58 | 8.36 | 8.95 | 7.61 | 9.06 | 5.05 | 8.05 | 5.07 | 9.29 | 8.53 | 8.96 | 9.1 | 8.9 | 5.07 | 55 | 6.53 | 9.26 | 9.48 | 7.89 | 9.08 | 8.16 | 7.69 | 5.02 | 9.02 | 8.62 | 8.68 | 9.13 | 8.85 | 5.05 | 55 | 6.68 | 9.1 | 9.92 | 8.03 | 9.38 | 8.41 | 7.48 | 5.07 | 9.42 | 8.81 | 9.71 | 9.33 | 9.22 | 5.07 | 55 | 6.62 | 9.56 | 10.09 | 8.13 | 9.33 | 8.35 | 8.3 | 5.82 | 9.73 | 8.69 | 9.37 | 9.24 | 8.77 | 5.07 | 55 | 8.72 | 9.87 | 9.18 | 9.12 | 9.49 | 7.89 | 7.59 | 9.59 | 8.73 | 8.42 | 9.03 | 9.68 | 9.5 | 8.67
| 55.3333 | 3140 | 5.77 | 8.77 | 9.78 | 7.56 | 9.12 | 4.97 | 8 | 4.97 | 9.26 | 8.69 | 9.24 | 9.17 | 8.66 | 5.02 | 55.3333 | 5.05 | 8.78 | 9.38 | 8.07 | 9.04 | 8.26 | 7.86 | 5.07 | 9.37 | 8.71 | 8.86 | 9.04 | 8.7 | 5.07 | 55.3333 | 5.09 | 9 | 9.57 | 7.55 | 9.3 | 8.28 | 8.22 | 5.07 | 9.11 | 8.62 | 9.44 | 9.25 | 8.76 | 5.09 | 55.3333 | 6.56 | 8.3 | 8.95 | 7.56 | 9.05 | 5.07 | 8.05 | 5.07 | 9.29 | 8.53 | 8.98 | 9.14 | 8.92 | 5.11 | 55.3333 | 5.11 | 9.23 | 9.48 | 7.82 | 9.09 | 8.16 | 7.71 | 5.05 | 9.02 | 8.62 | 8.69 | 9.14 | 8.85 | 5.05 | 55.3333 | 6.68 | 9.1 | 9.92 | 8.03 | 9.38 | 8.41 | 7.48 | 5.07 | 9.43 | 8.82 | 9.68 | 9.29 | 9.19 | 5.07 | 55.3333 | 6.59 | 9.53 | 10.08 | 8.16 | 9.32 | 8.34 | 8.29 | 6.02 | 9.72 | 8.71 | 9.39 | 9.26 | 8.8 | 5.07 | 55.3333 | 8.75 | 9.88 | 9.15 | 9.07 | 9.44 | 7.85 | 7.55 | 9.54 | 8.7 | 8.39 | 9 | 9.65 | 9.48 | 8.64
| 55.6667 | 3160 | 5.78 | 8.81 | 9.78 | 7.56 | 9.16 | 4.97 | 8 | 4.97 | 9.25 | 8.7 | 9.22 | 9.14 | 8.63 | 5 | 55.6667 | 5.07 | 8.75 | 9.36 | 8.01 | 9.01 | 8.24 | 7.85 | 5.05 | 9.36 | 8.68 | 8.86 | 9.05 | 8.73 | 5.07 | 55.6667 | 5.09 | 9.05 | 9.58 | 7.6 | 9.33 | 8.28 | 8.23 | 5.07 | 9.12 | 8.62 | 9.44 | 9.25 | 8.75 | 5.07 | 55.6667 | 6.56 | 8.32 | 8.94 | 7.56 | 9.05 | 5.07 | 8.04 | 5.07 | 9.29 | 8.53 | 8.97 | 9.14 | 8.91 | 5.09 | 55.6667 | 5.42 | 9.21 | 9.47 | 7.84 | 9.06 | 8.16 | 7.7 | 5.02 | 9.01 | 8.61 | 8.68 | 9.12 | 8.85 | 5.05 | 55.6667 | 6.65 | 9.08 | 9.91 | 8.05 | 9.38 | 8.41 | 7.47 | 5.05 | 9.43 | 8.84 | 9.7 | 9.31 | 9.19 | 5.07 | 55.6667 | 6.61 | 9.52 | 10.07 | 8.16 | 9.3 | 8.34 | 8.29 | 6.12 | 9.71 | 8.73 | 9.39 | 9.26 | 8.8 | 5.07 | 55.6667 | 8.76 | 9.89 | 9.19 | 9.13 | 9.48 | 7.87 | 7.55 | 9.52 | 8.68 | 8.37 | 8.99 | 9.63 | 9.46 | 8.62
| 56 | 3180 | 5.82 | 8.81 | 9.79 | 7.56 | 9.14 | 4.97 | 8.01 | 5 | 9.29 | 8.7 | 9.23 | 9.16 | 8.66 | 5.02 | 56 | 5.07 | 8.78 | 9.35 | 8.04 | 9.04 | 8.25 | 7.87 | 5.05 | 9.38 | 8.71 | 8.88 | 9.04 | 8.71 | 5.07 | 56 | 5.09 | 9.04 | 9.58 | 7.53 | 9.33 | 8.28 | 8.23 | 5.07 | 9.13 | 8.64 | 9.46 | 9.26 | 8.77 | 5.09 | 56 | 6.6 | 8.36 | 8.95 | 7.63 | 9.08 | 5.07 | 8.06 | 5.07 | 9.31 | 8.55 | 8.99 | 9.16 | 8.93 | 5.07 | 56 | 5.07 | 9.27 | 9.49 | 7.87 | 9.12 | 8.18 | 7.73 | 5.74 | 9.04 | 8.63 | 8.69 | 9.13 | 8.86 | 5.05 | 56 | 6.68 | 9.09 | 9.93 | 8.05 | 9.38 | 8.41 | 7.48 | 5.07 | 9.44 | 8.85 | 9.74 | 9.36 | 9.24 | 5.07 | 56 | 6.71 | 9.62 | 10.11 | 8.18 | 9.36 | 8.36 | 8.34 | 6.26 | 9.76 | 8.75 | 9.38 | 9.25 | 8.8 | 5.07 | 56 | 8.75 | 9.89 | 9.21 | 9.14 | 9.51 | 7.91 | 7.62 | 9.61 | 8.76 | 8.43 | 9.04 | 9.7 | 9.53 | 8.71
| 56.3333 | 3200 | 5.82 | 8.81 | 9.79 | 7.56 | 9.16 | 4.97 | 8.01 | 5 | 9.29 | 8.71 | 9.25 | 9.18 | 8.67 | 5.02 | 56.3333 | 5.07 | 8.78 | 9.39 | 8.05 | 9.05 | 8.27 | 7.88 | 5.05 | 9.38 | 8.72 | 8.87 | 9.05 | 8.72 | 5.07 | 56.3333 | 5.09 | 9.05 | 9.6 | 7.57 | 9.33 | 8.29 | 8.24 | 5.07 | 9.13 | 8.65 | 9.47 | 9.28 | 8.79 | 5.09 | 56.3333 | 6.62 | 8.38 | 8.95 | 7.63 | 9.07 | 5.05 | 8.07 | 5.07 | 9.32 | 8.54 | 8.96 | 9.11 | 8.9 | 5.07 | 56.3333 | 5.07 | 9.22 | 9.48 | 7.89 | 9.08 | 8.17 | 7.71 | 5.02 | 9.02 | 8.64 | 8.64 | 9.13 | 8.85 | 5.07 | 56.3333 | 6.7 | 9.11 | 9.93 | 8.07 | 9.39 | 8.42 | 7.49 | 5.07 | 9.44 | 8.85 | 9.71 | 9.32 | 9.22 | 5.07 | 56.3333 | 6.65 | 9.55 | 10.09 | 8.2 | 9.33 | 8.36 | 8.31 | 6.28 | 9.74 | 8.77 | 9.41 | 9.28 | 8.82 | 5.07 | 56.3333 | 8.78 | 9.88 | 9.21 | 9.15 | 9.5 | 7.89 | 7.59 | 9.57 | 8.73 | 8.41 | 9.02 | 9.67 | 9.5 | 8.67
| 56.6667 | 3220 | 5.8 | 8.8 | 9.79 | 7.51 | 9.16 | 4.97 | 7.99 | 5 | 9.3 | 8.7 | 9.23 | 9.16 | 8.64 | 5 | 56.6667 | 5.07 | 8.73 | 9.35 | 7.97 | 8.98 | 8.23 | 7.85 | 5.05 | 9.36 | 8.68 | 8.84 | 9.04 | 8.71 | 5.07 | 56.6667 | 5.09 | 9.05 | 9.59 | 7.61 | 9.34 | 8.29 | 8.23 | 5.07 | 9.12 | 8.64 | 9.46 | 9.27 | 8.77 | 5.09 | 56.6667 | 6.62 | 8.36 | 8.96 | 7.61 | 9.04 | 5.07 | 8.06 | 5.07 | 9.3 | 8.52 | 8.95 | 9.11 | 8.93 | 5.09 | 56.6667 | 5.05 | 9.22 | 9.47 | 7.94 | 9.08 | 8.17 | 7.71 | 5.9 | 9.03 | 8.64 | 8.67 | 9.15 | 8.86 | 5.05 | 56.6667 | 6.69 | 9.08 | 9.92 | 8.01 | 9.36 | 8.4 | 7.47 | 5.07 | 9.43 | 8.84 | 9.71 | 9.34 | 9.22 | 5.07 | 56.6667 | 6.66 | 9.58 | 10.09 | 8.13 | 9.33 | 8.36 | 8.31 | 6.3 | 9.74 | 8.76 | 9.38 | 9.25 | 8.78 | 5.07 | 56.6667 | 8.74 | 9.88 | 9.19 | 9.13 | 9.5 | 7.9 | 7.6 | 9.59 | 8.74 | 8.41 | 9.01 | 9.66 | 9.48 | 8.65
| 57 | 3240 | 5.8 | 8.79 | 9.78 | 7.51 | 9.16 | 4.97 | 8.03 | 5 | 9.26 | 8.71 | 9.24 | 9.17 | 8.67 | 5 | 57 | 5.89 | 8.82 | 9.39 | 8.05 | 9.04 | 8.26 | 7.87 | 5.05 | 9.38 | 8.69 | 8.86 | 9.03 | 8.71 | 5.73 | 57 | 5.11 | 9.04 | 9.58 | 7.58 | 9.33 | 8.29 | 8.23 | 5.07 | 9.12 | 8.64 | 9.46 | 9.28 | 8.76 | 5.09 | 57 | 6.6 | 8.35 | 8.95 | 7.59 | 9.05 | 5.07 | 8.06 | 5.07 | 9.3 | 8.52 | 8.96 | 9.12 | 8.9 | 5.07 | 57 | 6.33 | 9.27 | 9.49 | 7.89 | 9.09 | 8.17 | 7.71 | 5.93 | 9.04 | 8.64 | 8.67 | 9.14 | 8.85 | 5.05 | 57 | 6.67 | 9.03 | 9.91 | 7.98 | 9.35 | 8.4 | 7.47 | 5.07 | 9.42 | 8.83 | 9.72 | 9.35 | 9.23 | 5.07 | 57 | 6.67 | 9.59 | 10.1 | 8.18 | 9.34 | 8.35 | 8.32 | 5.05 | 9.74 | 8.74 | 9.35 | 9.22 | 8.73 | 5.07 | 57 | 8.72 | 9.86 | 9.18 | 9.11 | 9.49 | 7.9 | 7.6 | 9.59 | 8.74 | 8.42 | 9.04 | 9.69 | 9.52 | 8.7
| 57.3333 | 3260 | 5.82 | 8.79 | 9.78 | 7.52 | 9.16 | 4.97 | 8.01 | 5 | 9.28 | 8.7 | 9.21 | 9.15 | 8.63 | 5.02 | 57.3333 | 5.07 | 8.73 | 9.36 | 8.01 | 9.02 | 8.25 | 7.86 | 5.05 | 9.36 | 8.7 | 8.87 | 9.05 | 8.72 | 5.07 | 57.3333 | 5.09 | 9.06 | 9.59 | 7.6 | 9.33 | 8.29 | 8.23 | 5.07 | 9.11 | 8.63 | 9.44 | 9.25 | 8.73 | 5.09 | 57.3333 | 6.56 | 8.31 | 8.96 | 7.59 | 9.04 | 5.07 | 8.05 | 5.09 | 9.3 | 8.54 | 8.97 | 9.14 | 8.92 | 5.07 | 57.3333 | 5.07 | 9.23 | 9.48 | 7.88 | 9.09 | 8.17 | 7.71 | 5.02 | 9.03 | 8.62 | 8.57 | 9.1 | 8.83 | 5.05 | 57.3333 | 6.64 | 9.04 | 9.91 | 7.93 | 9.37 | 8.41 | 7.47 | 5.07 | 9.43 | 8.85 | 9.72 | 9.34 | 9.22 | 5.07 | 57.3333 | 6.67 | 9.57 | 10.09 | 8.16 | 9.29 | 8.34 | 8.3 | 5.07 | 9.72 | 8.75 | 9.36 | 9.23 | 8.74 | 5.07 | 57.3333 | 8.73 | 9.87 | 9.19 | 9.13 | 9.5 | 7.9 | 7.61 | 9.6 | 8.76 | 8.42 | 9.03 | 9.69 | 9.52 | 8.7
| 57.6667 | 3280 | 5.83 | 8.81 | 9.79 | 7.5 | 9.15 | 4.97 | 8.02 | 5 | 9.27 | 8.69 | 9.22 | 9.15 | 8.64 | 5 | 57.6667 | 5.96 | 8.81 | 9.38 | 8.03 | 9.03 | 8.26 | 7.87 | 5.07 | 9.38 | 8.72 | 8.89 | 9.07 | 8.73 | 5.07 | 57.6667 | 5.09 | 9.04 | 9.59 | 7.59 | 9.3 | 8.29 | 8.22 | 5.07 | 9.11 | 8.63 | 9.44 | 9.26 | 8.75 | 5.09 | 57.6667 | 6.58 | 8.32 | 8.96 | 7.61 | 9.06 | 5.07 | 8.06 | 5.09 | 9.3 | 8.54 | 8.97 | 9.15 | 8.92 | 5.07 | 57.6667 | 5.07 | 9.25 | 9.48 | 7.97 | 9.08 | 8.17 | 7.72 | 5.98 | 9.04 | 8.62 | 8.61 | 9.12 | 8.85 | 5.98 | 57.6667 | 6.64 | 9.05 | 9.91 | 8.03 | 9.38 | 8.41 | 7.47 | 5.07 | 9.43 | 8.85 | 9.72 | 9.34 | 9.22 | 5.07 | 57.6667 | 6.67 | 9.57 | 10.08 | 8.11 | 9.31 | 8.35 | 8.31 | 5.05 | 9.73 | 8.76 | 9.37 | 9.24 | 8.76 | 5.07 | 57.6667 | 8.74 | 9.88 | 9.2 | 9.14 | 9.51 | 7.91 | 7.62 | 9.61 | 8.75 | 8.42 | 9.04 | 9.7 | 9.51 | 8.67
| 58 | 3300 | 5.82 | 8.79 | 9.78 | 7.51 | 9.12 | 4.97 | 7.99 | 5 | 9.27 | 8.69 | 9.22 | 9.15 | 8.65 | 5 | 58 | 6.02 | 8.8 | 9.38 | 8.03 | 9.03 | 8.26 | 7.87 | 5.07 | 9.37 | 8.71 | 8.89 | 9.08 | 8.74 | 5.07 | 58 | 5.09 | 9.06 | 9.59 | 7.61 | 9.32 | 8.29 | 8.22 | 5.07 | 9.11 | 8.62 | 9.44 | 9.25 | 8.75 | 5.09 | 58 | 6.58 | 8.33 | 8.97 | 7.56 | 9.05 | 5.07 | 8.06 | 5.07 | 9.31 | 8.54 | 8.97 | 9.15 | 8.93 | 6.33 | 58 | 6.43 | 9.3 | 9.49 | 7.93 | 9.05 | 8.16 | 7.72 | 6.12 | 9.04 | 8.62 | 8.63 | 9.12 | 8.84 | 5.07 | 58 | 6.65 | 9.05 | 9.91 | 8.03 | 9.38 | 8.41 | 7.48 | 5.07 | 9.44 | 8.85 | 9.73 | 9.34 | 9.22 | 5.07 | 58 | 6.67 | 9.56 | 10.08 | 8.11 | 9.3 | 8.35 | 8.31 | 5.05 | 9.73 | 8.76 | 9.38 | 9.25 | 8.77 | 5.07 | 58 | 8.75 | 9.89 | 9.21 | 9.14 | 9.51 | 7.91 | 7.61 | 9.59 | 8.74 | 8.4 | 9.01 | 9.66 | 9.47 | 8.64
| 58.3333 | 3320 | 5.84 | 8.83 | 9.79 | 7.57 | 9.17 | 4.97 | 8.02 | 5 | 9.3 | 8.71 | 9.21 | 9.14 | 8.62 | 5 | 58.3333 | 5.07 | 8.72 | 9.36 | 8 | 9.02 | 8.25 | 7.87 | 5.07 | 9.37 | 8.7 | 8.89 | 9.07 | 8.74 | 5.07 | 58.3333 | 5.09 | 9.07 | 9.6 | 7.62 | 9.34 | 8.3 | 8.23 | 5.07 | 9.12 | 8.64 | 9.44 | 9.25 | 8.72 | 5.09 | 58.3333 | 6.56 | 8.3 | 8.97 | 7.54 | 9.02 | 5.07 | 8.04 | 5.09 | 9.29 | 8.53 | 8.95 | 9.13 | 8.89 | 5.07 | 58.3333 | 5.05 | 9.24 | 9.48 | 7.89 | 9.09 | 8.18 | 7.73 | 6.2 | 9.05 | 8.65 | 8.72 | 9.15 | 8.87 | 5.11 | 58.3333 | 6.7 | 9.04 | 9.9 | 7.98 | 9.35 | 8.4 | 7.48 | 5.07 | 9.43 | 8.83 | 9.69 | 9.32 | 9.21 | 5.07 | 58.3333 | 6.63 | 9.56 | 10.08 | 8.16 | 9.34 | 8.36 | 8.32 | 5.07 | 9.74 | 8.78 | 9.4 | 9.26 | 8.75 | 5.07 | 58.3333 | 8.7 | 9.84 | 9.14 | 9.07 | 9.45 | 7.87 | 7.57 | 9.55 | 8.71 | 8.39 | 9.01 | 9.67 | 9.49 | 8.67
| 58.6667 | 3340 | 5.82 | 8.77 | 9.77 | 7.49 | 9.14 | 5 | 8.01 | 5 | 9.26 | 8.7 | 9.24 | 9.17 | 8.67 | 5 | 58.6667 | 5.07 | 8.76 | 9.37 | 8.05 | 9.05 | 8.27 | 7.88 | 5.07 | 9.38 | 8.72 | 8.88 | 9.05 | 8.7 | 5.07 | 58.6667 | 5.09 | 9.03 | 9.59 | 7.59 | 9.31 | 8.29 | 8.22 | 5.07 | 9.11 | 8.64 | 9.45 | 9.27 | 8.75 | 5.09 | 58.6667 | 6.61 | 8.34 | 8.97 | 7.61 | 9.04 | 5.07 | 8.07 | 5.07 | 9.31 | 8.54 | 8.95 | 9.12 | 8.89 | 5.29 | 58.6667 | 5.07 | 9.21 | 9.47 | 7.87 | 9.06 | 8.16 | 7.72 | 6.26 | 9.04 | 8.64 | 8.69 | 9.13 | 8.86 | 5.05 | 58.6667 | 6.68 | 9.07 | 9.91 | 8 | 9.39 | 8.42 | 7.49 | 5.07 | 9.44 | 8.86 | 9.71 | 9.33 | 9.2 | 5.07 | 58.6667 | 6.64 | 9.49 | 10.06 | 8.1 | 9.28 | 8.34 | 8.29 | 5.05 | 9.72 | 8.76 | 9.38 | 9.25 | 8.77 | 5.07 | 58.6667 | 8.76 | 9.89 | 9.21 | 9.14 | 9.52 | 7.92 | 7.62 | 9.61 | 8.76 | 8.42 | 9.03 | 9.68 | 9.49 | 8.66
| 59 | 3360 | 5.83 | 8.81 | 9.78 | 7.59 | 9.16 | 4.97 | 8.02 | 5.88 | 9.28 | 8.71 | 9.26 | 9.18 | 8.68 | 5 | 59 | 5.07 | 8.74 | 9.37 | 8 | 9 | 8.24 | 7.87 | 5.05 | 9.37 | 8.68 | 8.86 | 9.04 | 8.71 | 5.07 | 59 | 5.09 | 9.05 | 9.59 | 7.59 | 9.34 | 8.29 | 8.22 | 5.07 | 9.11 | 8.64 | 9.45 | 9.27 | 8.76 | 5.09 | 59 | 6.62 | 8.33 | 8.98 | 7.6 | 9.02 | 5.07 | 8.06 | 5.45 | 9.31 | 8.52 | 8.94 | 9.12 | 8.89 | 5.17 | 59 | 5.07 | 9.23 | 9.47 | 7.91 | 9.09 | 8.18 | 7.72 | 6.34 | 9.04 | 8.65 | 8.58 | 9.15 | 8.87 | 5.11 | 59 | 6.72 | 9.08 | 9.91 | 8 | 9.36 | 8.4 | 7.49 | 5.07 | 9.43 | 8.82 | 9.68 | 9.31 | 9.19 | 5.07 | 59 | 6.61 | 9.55 | 10.07 | 8.13 | 9.33 | 8.36 | 8.31 | 5.05 | 9.74 | 8.78 | 9.4 | 9.27 | 8.79 | 5.07 | 59 | 8.77 | 9.88 | 9.19 | 9.11 | 9.46 | 7.87 | 7.57 | 9.55 | 8.72 | 8.37 | 9 | 9.66 | 9.48 | 8.66
| 59.3333 | 3380 | 5.84 | 8.76 | 9.79 | 7.6 | 9.13 | 4.97 | 8.01 | 6.09 | 9.31 | 8.7 | 9.25 | 9.17 | 8.67 | 5 | 59.3333 | 5.05 | 8.75 | 9.37 | 8.03 | 9.05 | 8.26 | 7.88 | 5.05 | 9.38 | 8.72 | 8.89 | 9.06 | 8.72 | 5.07 | 59.3333 | 5.09 | 9.02 | 9.58 | 7.57 | 9.3 | 8.29 | 8.22 | 5.07 | 9.1 | 8.63 | 9.44 | 9.27 | 8.75 | 5.09 | 59.3333 | 6.6 | 8.34 | 8.97 | 7.58 | 9.05 | 5.07 | 8.07 | 5.09 | 9.31 | 8.54 | 8.96 | 9.16 | 8.9 | 5.07 | 59.3333 | 5.05 | 9.24 | 9.48 | 7.92 | 9.06 | 8.17 | 7.73 | 6.37 | 9.05 | 8.62 | 8.58 | 9.12 | 8.84 | 5.05 | 59.3333 | 6.66 | 9.04 | 9.9 | 7.97 | 9.38 | 8.42 | 7.48 | 5.07 | 9.44 | 8.85 | 9.72 | 9.35 | 9.22 | 5.07 | 59.3333 | 6.69 | 9.6 | 10.09 | 8.15 | 9.33 | 8.35 | 8.32 | 5.07 | 9.74 | 8.76 | 9.37 | 9.24 | 8.76 | 5.07 | 59.3333 | 8.74 | 9.88 | 9.21 | 9.14 | 9.51 | 7.92 | 7.62 | 9.61 | 8.76 | 8.42 | 9.04 | 9.7 | 9.52 | 8.7
| 59.6667 | 3400 | 5.84 | 8.78 | 9.78 | 7.62 | 9.14 | 5 | 8.03 | 6.17 | 9.28 | 8.71 | 9.25 | 9.18 | 8.68 | 5 | 59.6667 | 5.07 | 8.75 | 9.37 | 8.02 | 9.05 | 8.26 | 7.88 | 5.05 | 9.39 | 8.73 | 8.87 | 9.06 | 8.71 | 5.07 | 59.6667 | 5.09 | 9.02 | 9.58 | 7.56 | 9.31 | 8.29 | 8.22 | 5.07 | 9.1 | 8.63 | 9.44 | 9.27 | 8.75 | 5.09 | 59.6667 | 6.6 | 8.32 | 8.99 | 7.6 | 9.05 | 5.07 | 8.07 | 5.07 | 9.32 | 8.55 | 8.97 | 9.15 | 8.91 | 6.21 | 59.6667 | 5.05 | 9.2 | 9.47 | 7.9 | 9.06 | 8.16 | 7.72 | 6.42 | 9.04 | 8.64 | 8.61 | 9.14 | 8.86 | 5.05 | 59.6667 | 6.69 | 9.08 | 9.91 | 7.97 | 9.4 | 8.42 | 7.49 | 5.07 | 9.45 | 8.86 | 9.7 | 9.3 | 9.17 | 5.07 | 59.6667 | 6.63 | 9.51 | 10.06 | 8.09 | 9.3 | 8.35 | 8.3 | 5.07 | 9.73 | 8.77 | 9.39 | 9.27 | 8.79 | 5.07 | 59.6667 | 8.77 | 9.9 | 9.22 | 9.16 | 9.53 | 7.93 | 7.63 | 9.61 | 8.77 | 8.43 | 9 | 9.64 | 9.46 | 8.63
| 60 | 3420 | 5.86 | 8.84 | 9.79 | 7.66 | 9.16 | 5 | 8.04 | 6.27 | 9.28 | 8.69 | 9.24 | 9.15 | 8.65 | 5 | 60 | 5.05 | 8.72 | 9.36 | 7.97 | 9.02 | 8.26 | 7.87 | 5.05 | 9.38 | 8.71 | 8.88 | 9.08 | 8.74 | 5.07 | 60 | 5.09 | 9.07 | 9.6 | 7.6 | 9.34 | 8.3 | 8.23 | 5.07 | 9.11 | 8.63 | 9.43 | 9.25 | 8.73 | 5.09 | 60 | 6.59 | 8.32 | 8.99 | 7.58 | 9.04 | 5.07 | 8.06 | 5.07 | 9.32 | 8.54 | 8.96 | 9.15 | 8.92 | 5.11 | 60 | 5.05 | 9.26 | 9.48 | 7.7 | 9.09 | 8.18 | 7.73 | 6.46 | 9.06 | 8.64 | 8.59 | 9.12 | 8.84 | 5.07 | 60 | 6.67 | 9.04 | 9.9 | 7.8 | 9.38 | 8.42 | 7.49 | 5.07 | 9.44 | 8.86 | 9.72 | 9.36 | 9.23 | 5.07 | 60 | 6.7 | 9.58 | 10.09 | 8.12 | 9.28 | 8.34 | 8.31 | 5.07 | 9.73 | 8.76 | 9.37 | 9.26 | 8.78 | 5.07 | 60 | 8.75 | 9.89 | 9.23 | 9.17 | 9.53 | 7.94 | 7.65 | 9.64 | 8.79 | 8.44 | 9.04 | 9.67 | 9.48 | 8.62
| 60.3333 | 3440 | 5.82 | 8.74 | 9.76 | 7.59 | 9.12 | 4.97 | 8.01 | 6.29 | 9.27 | 8.71 | 9.28 | 9.19 | 8.7 | 5 | 60.3333 | 5.05 | 8.77 | 9.38 | 8.03 | 9.06 | 8.28 | 7.9 | 5.11 | 9.4 | 8.68 | 8.84 | 9.02 | 8.69 | 5.07 | 60.3333 | 5.09 | 9.05 | 9.59 | 7.57 | 9.34 | 8.31 | 8.23 | 5.07 | 9.11 | 8.65 | 9.46 | 9.3 | 8.78 | 5.07 | 60.3333 | 6.63 | 8.3 | 8.98 | 7.55 | 8.96 | 5.07 | 8.05 | 5.07 | 9.31 | 8.52 | 8.94 | 9.14 | 8.88 | 5.07 | 60.3333 | 6.51 | 9.31 | 9.49 | 7.93 | 9.12 | 8.2 | 7.74 | 6.46 | 9.06 | 8.67 | 8.7 | 9.11 | 8.83 | 6 | 60.3333 | 6.63 | 8.95 | 9.9 | 7.92 | 9.37 | 8.42 | 7.48 | 5.07 | 9.44 | 8.86 | 9.73 | 9.36 | 9.24 | 5.07 | 60.3333 | 6.7 | 9.57 | 10.08 | 8.1 | 9.27 | 8.35 | 8.3 | 5.05 | 9.73 | 8.78 | 9.4 | 9.28 | 8.83 | 5.05 | 60.3333 | 8.8 | 9.91 | 9.24 | 9.15 | 9.5 | 7.88 | 7.56 | 9.52 | 8.7 | 8.37 | 9.01 | 9.66 | 9.48 | 8.68
| 60.6667 | 3460 | 5.86 | 8.84 | 9.77 | 7.66 | 9.18 | 4.97 | 8.06 | 6.06 | 9.3 | 8.72 | 9.21 | 9.12 | 8.61 | 5 | 60.6667 | 5.05 | 8.71 | 9.35 | 7.95 | 9.01 | 8.26 | 7.87 | 5.05 | 9.37 | 8.71 | 8.88 | 9.08 | 8.75 | 5.07 | 60.6667 | 5.09 | 9.09 | 9.6 | 7.61 | 9.36 | 8.31 | 8.23 | 5.07 | 9.14 | 8.63 | 9.4 | 9.23 | 8.72 | 5.09 | 60.6667 | 6.55 | 8.25 | 8.97 | 7.53 | 9.02 | 5.07 | 8.05 | 5.07 | 9.31 | 8.54 | 8.97 | 9.17 | 8.91 | 5.51 | 60.6667 | 6.57 | 9.3 | 9.5 | 7.82 | 9.1 | 8.19 | 7.75 | 5.02 | 9.04 | 8.62 | 8.53 | 9.11 | 8.84 | 5.05 | 60.6667 | 6.67 | 9.05 | 9.91 | 7.99 | 9.4 | 8.43 | 7.49 | 5.07 | 9.45 | 8.87 | 9.7 | 9.31 | 9.17 | 5.07 | 60.6667 | 6.62 | 9.49 | 10.06 | 8.08 | 9.31 | 8.36 | 8.31 | 5.05 | 9.74 | 8.79 | 9.41 | 9.28 | 8.85 | 5.07 | 60.6667 | 8.79 | 9.88 | 9.19 | 9.1 | 9.44 | 7.85 | 7.55 | 9.52 | 8.71 | 8.37 | 9 | 9.66 | 9.48 | 8.67
| 61 | 3480 | 5.84 | 8.77 | 9.74 | 7.51 | 9.15 | 4.97 | 8.03 | 5.07 | 9.3 | 8.73 | 9.26 | 9.19 | 8.69 | 5.02 | 61 | 5.07 | 8.77 | 9.38 | 8.01 | 9.02 | 8.25 | 7.89 | 5.07 | 9.39 | 8.68 | 8.84 | 9.04 | 8.71 | 5.07 | 61 | 5.09 | 9.05 | 9.59 | 7.53 | 9.34 | 8.31 | 8.23 | 5.07 | 9.13 | 8.66 | 9.47 | 9.29 | 8.77 | 5.09 | 61 | 6.63 | 8.29 | 8.99 | 7.54 | 8.97 | 5.07 | 8.06 | 5.07 | 9.31 | 8.53 | 8.95 | 9.13 | 8.9 | 6.17 | 61 | 6.54 | 9.28 | 9.49 | 7.75 | 9.11 | 8.19 | 7.74 | 5.02 | 9.06 | 8.66 | 8.6 | 9.11 | 8.82 | 5.05 | 61 | 6.66 | 8.97 | 9.9 | 7.96 | 9.37 | 8.42 | 7.48 | 5.07 | 9.44 | 8.86 | 9.72 | 9.36 | 9.23 | 5.07 | 61 | 6.69 | 9.6 | 10.09 | 8.11 | 9.32 | 8.36 | 8.32 | 5.07 | 9.74 | 8.78 | 9.38 | 9.27 | 8.83 | 5.07 | 61 | 8.79 | 9.9 | 9.24 | 9.17 | 9.53 | 7.93 | 7.63 | 9.62 | 8.76 | 8.41 | 8.99 | 9.64 | 9.46 | 8.64
| 61.3333 | 3500 | 5.84 | 8.75 | 9.75 | 7.51 | 9.13 | 4.97 | 8.06 | 5.02 | 9.27 | 8.71 | 9.24 | 9.17 | 8.67 | 5 | 61.3333 | 5.07 | 8.77 | 9.38 | 8.02 | 9.06 | 8.28 | 7.9 | 5.07 | 9.4 | 8.69 | 8.83 | 9.01 | 8.68 | 5.88 | 61.3333 | 5.09 | 9.03 | 9.58 | 7.56 | 9.32 | 8.31 | 8.2 | 5.07 | 9.12 | 8.64 | 9.45 | 9.28 | 8.76 | 5.09 | 61.3333 | 6.63 | 8.36 | 9.01 | 7.63 | 9.06 | 5.07 | 8.08 | 5.07 | 9.33 | 8.54 | 8.93 | 9.09 | 8.84 | 5.07 | 61.3333 | 6.48 | 9.23 | 9.48 | 7.69 | 9.07 | 8.18 | 7.73 | 5.05 | 9.04 | 8.66 | 8.64 | 9.14 | 8.88 | 6.11 | 61.3333 | 6.73 | 9.08 | 9.92 | 7.97 | 9.41 | 8.43 | 7.51 | 5.07 | 9.46 | 8.84 | 9.68 | 9.31 | 9.2 | 5.07 | 61.3333 | 6.63 | 9.56 | 10.07 | 8.08 | 9.34 | 8.37 | 8.32 | 5.07 | 9.76 | 8.8 | 9.4 | 9.26 | 8.82 | 5.07 | 61.3333 | 8.7 | 9.84 | 9.16 | 9.09 | 9.47 | 7.89 | 7.6 | 9.57 | 8.73 | 8.4 | 9.04 | 9.69 | 9.52 | 8.71
| 61.6667 | 3520 | 5.86 | 8.77 | 9.75 | 7.47 | 9.11 | 4.97 | 8.02 | 5 | 9.3 | 8.71 | 9.23 | 9.16 | 8.66 | 5 | 61.6667 | 5.07 | 8.76 | 9.37 | 8.01 | 9.05 | 8.28 | 7.89 | 5.07 | 9.4 | 8.73 | 8.85 | 9.02 | 8.68 | 5.07 | 61.6667 | 5.09 | 9.02 | 9.58 | 7.59 | 9.31 | 8.3 | 8.21 | 5.07 | 9.11 | 8.64 | 9.45 | 9.28 | 8.77 | 5.09 | 61.6667 | 6.62 | 8.35 | 9 | 7.62 | 9.05 | 5.07 | 8.08 | 5.07 | 9.33 | 8.53 | 8.91 | 9.09 | 8.84 | 5.07 | 61.6667 | 5.05 | 9.19 | 9.46 | 7.71 | 9.08 | 8.17 | 7.73 | 5.02 | 9.04 | 8.65 | 8.62 | 9.14 | 8.87 | 6.13 | 61.6667 | 6.72 | 9.08 | 9.91 | 7.93 | 9.4 | 8.43 | 7.5 | 5.07 | 9.46 | 8.85 | 9.66 | 9.29 | 9.18 | 5.07 | 61.6667 | 6.61 | 9.54 | 10.06 | 8.05 | 9.33 | 8.36 | 8.31 | 5.05 | 9.75 | 8.79 | 9.39 | 9.29 | 8.84 | 5.07 | 61.6667 | 8.79 | 9.89 | 9.22 | 9.13 | 9.47 | 7.88 | 7.56 | 9.54 | 8.71 | 8.37 | 9.01 | 9.66 | 9.49 | 8.68
| 62 | 3540 | 5.85 | 8.79 | 9.76 | 7.49 | 9.16 | 4.97 | 8.01 | 5 | 9.3 | 8.73 | 9.25 | 9.18 | 8.68 | 5 | 62 | 5.97 | 8.81 | 9.38 | 8.03 | 9.05 | 8.28 | 7.9 | 5.07 | 9.4 | 8.68 | 8.84 | 9.03 | 8.69 | 5.07 | 62 | 5.09 | 9.04 | 9.58 | 7.59 | 9.33 | 8.31 | 8.21 | 5.07 | 9.12 | 8.65 | 9.46 | 9.28 | 8.77 | 5.09 | 62 | 6.64 | 8.32 | 9.01 | 7.62 | 9.06 | 5.07 | 8.09 | 5.07 | 9.34 | 8.53 | 8.92 | 9.1 | 8.86 | 5.07 | 62 | 5.05 | 9.21 | 9.47 | 7.7 | 9.08 | 8.18 | 7.74 | 5.02 | 9.04 | 8.66 | 8.66 | 9.14 | 8.86 | 5.05 | 62 | 6.74 | 9.08 | 9.91 | 8 | 9.39 | 8.42 | 7.51 | 5.09 | 9.45 | 8.83 | 9.66 | 9.3 | 9.19 | 5.07 | 62 | 6.62 | 9.55 | 10.07 | 8.02 | 9.33 | 8.36 | 8.32 | 5.07 | 9.75 | 8.8 | 9.39 | 9.29 | 8.84 | 5.07 | 62 | 8.79 | 9.9 | 9.22 | 9.12 | 9.47 | 7.89 | 7.59 | 9.56 | 8.73 | 8.39 | 9.02 | 9.68 | 9.5 | 8.69
| 62.3333 | 3560 | 5.88 | 8.79 | 9.76 | 7.49 | 9.11 | 4.97 | 8.03 | 5 | 9.27 | 8.7 | 9.22 | 9.16 | 8.66 | 5.85 | 62.3333 | 6.02 | 8.78 | 9.37 | 7.98 | 9.04 | 8.27 | 7.89 | 5.07 | 9.4 | 8.73 | 8.88 | 9.08 | 8.74 | 5.07 | 62.3333 | 5.09 | 9.04 | 9.59 | 7.51 | 9.29 | 8.3 | 8.21 | 5.07 | 9.11 | 8.64 | 9.43 | 9.26 | 8.75 | 5.09 | 62.3333 | 6.6 | 8.35 | 8.99 | 7.61 | 9.05 | 5.07 | 8.08 | 5.07 | 9.33 | 8.54 | 8.97 | 9.16 | 8.91 | 6.39 | 62.3333 | 5.02 | 9.21 | 9.47 | 7.78 | 9.03 | 8.16 | 7.74 | 5.02 | 9.04 | 8.63 | 8.6 | 9.1 | 8.82 | 5.05 | 62.3333 | 6.67 | 9.02 | 9.89 | 7.98 | 9.38 | 8.42 | 7.49 | 5.07 | 9.45 | 8.86 | 9.71 | 9.36 | 9.23 | 5.07 | 62.3333 | 6.71 | 9.6 | 10.08 | 8.11 | 9.32 | 8.36 | 8.33 | 5.05 | 9.75 | 8.77 | 9.37 | 9.27 | 8.79 | 5.07 | 62.3333 | 8.78 | 9.9 | 9.24 | 9.17 | 9.53 | 7.94 | 7.64 | 9.62 | 8.78 | 8.42 | 9 | 9.64 | 9.46 | 8.63
| 62.6667 | 3580 | 5.85 | 8.79 | 9.76 | 7.49 | 9.16 | 4.97 | 8.03 | 5 | 9.29 | 8.73 | 9.25 | 9.18 | 8.69 | 5 | 62.6667 | 5.07 | 8.74 | 9.37 | 7.98 | 9.01 | 8.26 | 7.89 | 5.07 | 9.39 | 8.69 | 8.84 | 9.05 | 8.72 | 5.83 | 62.6667 | 5.09 | 9.06 | 9.59 | 7.59 | 9.33 | 8.31 | 8.22 | 5.07 | 9.13 | 8.66 | 9.45 | 9.29 | 8.77 | 5.09 | 62.6667 | 6.64 | 8.31 | 9 | 7.54 | 8.98 | 5.07 | 8.06 | 5.07 | 9.31 | 8.52 | 8.93 | 9.12 | 8.86 | 5.07 | 62.6667 | 5.05 | 9.22 | 9.47 | 7.81 | 9.09 | 8.19 | 7.74 | 5.02 | 9.05 | 8.66 | 8.61 | 9.15 | 8.86 | 5.05 | 62.6667 | 6.75 | 9.07 | 9.9 | 8.01 | 9.36 | 8.41 | 7.5 | 5.07 | 9.44 | 8.83 | 9.67 | 9.31 | 9.2 | 5.07 | 62.6667 | 6.64 | 9.57 | 10.07 | 8.12 | 9.35 | 8.37 | 8.33 | 5.07 | 9.76 | 8.8 | 9.38 | 9.24 | 8.78 | 5.07 | 62.6667 | 8.71 | 9.85 | 9.17 | 9.1 | 9.47 | 7.89 | 7.6 | 9.57 | 8.74 | 8.4 | 9.03 | 9.69 | 9.51 | 8.71
| 63 | 3600 | 5.89 | 8.82 | 9.77 | 7.52 | 9.15 | 4.97 | 8.03 | 5 | 9.3 | 8.69 | 9.21 | 9.15 | 8.64 | 5 | 63 | 5.07 | 8.73 | 9.36 | 7.98 | 9.03 | 8.26 | 7.89 | 5.05 | 9.4 | 8.72 | 8.88 | 9.08 | 8.73 | 5.07 | 63 | 5.09 | 9.08 | 9.59 | 7.6 | 9.31 | 8.3 | 8.21 | 5.07 | 9.12 | 8.64 | 9.43 | 9.27 | 8.74 | 5.09 | 63 | 6.62 | 8.32 | 9.02 | 7.59 | 9.05 | 5.07 | 8.08 | 5.07 | 9.33 | 8.55 | 8.97 | 9.16 | 8.89 | 6.19 | 63 | 5.05 | 9.2 | 9.47 | 7.78 | 9.04 | 8.17 | 7.74 | 5.02 | 9.04 | 8.64 | 8.58 | 9.12 | 8.84 | 5.05 | 63 | 6.69 | 9.04 | 9.9 | 8.02 | 9.4 | 8.43 | 7.5 | 5.07 | 9.46 | 8.87 | 9.71 | 9.35 | 9.22 | 5.07 | 63 | 6.7 | 9.54 | 10.06 | 8.07 | 9.28 | 8.35 | 8.31 | 5.07 | 9.74 | 8.77 | 9.36 | 9.25 | 8.81 | 6.02 | 63 | 8.77 | 9.89 | 9.24 | 9.16 | 9.52 | 7.94 | 7.64 | 9.62 | 8.77 | 8.43 | 9.03 | 9.68 | 9.49 | 8.64
| 63.3333 | 3620 | 5.86 | 8.77 | 9.76 | 7.51 | 9.15 | 4.97 | 8.06 | 5 | 9.31 | 8.73 | 9.25 | 9.18 | 8.68 | 5 | 63.3333 | 5.92 | 8.81 | 9.39 | 8.02 | 9.06 | 8.28 | 7.91 | 5.07 | 9.4 | 8.69 | 8.84 | 9.03 | 8.69 | 5.07 | 63.3333 | 5.11 | 9.05 | 9.58 | 7.55 | 9.33 | 8.31 | 8.21 | 5.07 | 9.12 | 8.65 | 9.45 | 9.29 | 8.77 | 5.07 | 63.3333 | 6.66 | 8.36 | 9.02 | 7.6 | 9.05 | 5.07 | 8.09 | 5.07 | 9.33 | 8.51 | 8.91 | 9.1 | 8.86 | 6.25 | 63.3333 | 5.17 | 9.22 | 9.47 | 7.8 | 9.08 | 8.18 | 7.74 | 5.02 | 9.05 | 8.65 | 8.63 | 9.15 | 8.87 | 5.05 | 63.3333 | 6.75 | 9.08 | 9.91 | 8.01 | 9.4 | 8.43 | 7.52 | 5.07 | 9.46 | 8.84 | 9.67 | 9.31 | 9.19 | 5.05 | 63.3333 | 6.65 | 9.57 | 10.07 | 8.12 | 9.34 | 8.37 | 8.33 | 5.61 | 9.76 | 8.8 | 9.4 | 9.29 | 8.83 | 5.07 | 63.3333 | 8.77 | 9.86 | 9.16 | 9.08 | 9.45 | 7.87 | 7.58 | 9.56 | 8.73 | 8.39 | 9.02 | 9.68 | 9.5 | 8.7
| 63.6667 | 3640 | 5.89 | 8.81 | 9.77 | 7.57 | 9.17 | 4.97 | 8.06 | 5 | 9.32 | 8.71 | 9.2 | 9.14 | 8.62 | 5 | 63.6667 | 5.97 | 8.77 | 9.37 | 7.98 | 9.03 | 8.25 | 7.89 | 5.07 | 9.39 | 8.72 | 8.87 | 9.09 | 8.74 | 5.07 | 63.6667 | 5.09 | 9.08 | 9.6 | 7.6 | 9.34 | 8.31 | 8.22 | 5.07 | 9.13 | 8.64 | 9.42 | 9.24 | 8.73 | 5.09 | 63.6667 | 6.62 | 8.31 | 9.02 | 7.54 | 9.04 | 5.07 | 8.08 | 5.07 | 9.33 | 8.55 | 8.97 | 9.16 | 8.9 | 5.07 | 63.6667 | 5.05 | 9.27 | 9.48 | 7.9 | 9.09 | 8.18 | 7.76 | 6.27 | 9.07 | 8.64 | 8.61 | 9.11 | 8.83 | 5.07 | 63.6667 | 6.68 | 9 | 9.89 | 7.99 | 9.38 | 8.42 | 7.5 | 5.07 | 9.45 | 8.87 | 9.71 | 9.36 | 9.23 | 5.07 | 63.6667 | 6.72 | 9.62 | 10.08 | 8.1 | 9.35 | 8.37 | 8.34 | 6.02 | 9.76 | 8.76 | 9.35 | 9.24 | 8.77 | 5.07 | 63.6667 | 8.75 | 9.87 | 9.21 | 9.15 | 9.51 | 7.93 | 7.63 | 9.61 | 8.78 | 8.43 | 9.04 | 9.71 | 9.53 | 8.73
| 64 | 3660 | 5.89 | 8.81 | 9.77 | 7.56 | 9.18 | 4.97 | 8.06 | 5 | 9.31 | 8.72 | 9.23 | 9.15 | 8.64 | 5 | 64 | 6.08 | 8.76 | 9.36 | 7.98 | 9.01 | 8.26 | 7.9 | 5.07 | 9.4 | 8.69 | 8.87 | 9.08 | 8.73 | 5.07 | 64 | 5.09 | 9.08 | 9.6 | 7.59 | 9.34 | 8.31 | 8.22 | 5.07 | 9.14 | 8.65 | 9.42 | 9.24 | 8.72 | 5.09 | 64 | 6.61 | 8.29 | 9.04 | 7.56 | 9.02 | 5.07 | 8.07 | 5.07 | 9.33 | 8.54 | 8.96 | 9.15 | 8.91 | 6.33 | 64 | 6.39 | 9.3 | 9.49 | 7.94 | 9.11 | 8.19 | 7.76 | 6.46 | 9.07 | 8.67 | 8.62 | 9.12 | 8.82 | 5.07 | 64 | 6.68 | 8.97 | 9.89 | 7.99 | 9.37 | 8.42 | 7.5 | 5.07 | 9.45 | 8.85 | 9.7 | 9.35 | 9.22 | 5.07 | 64 | 6.7 | 9.61 | 10.08 | 8.09 | 9.36 | 8.37 | 8.35 | 5.05 | 9.77 | 8.79 | 9.33 | 9.22 | 8.75 | 5.05 | 64 | 8.72 | 9.86 | 9.19 | 9.12 | 9.49 | 7.91 | 7.62 | 9.59 | 8.76 | 8.41 | 9.04 | 9.7 | 9.53 | 8.73
| 64.3333 | 3680 | 5.88 | 8.8 | 9.76 | 7.45 | 9.17 | 5 | 8.07 | 5 | 9.35 | 8.73 | 9.24 | 9.16 | 8.65 | 5 | 64.3333 | 6.12 | 8.75 | 9.35 | 7.97 | 9 | 8.26 | 7.9 | 5.07 | 9.4 | 8.68 | 8.87 | 9.07 | 8.72 | 5.26 | 64.3333 | 5.09 | 9.07 | 9.59 | 7.59 | 9.34 | 8.32 | 8.22 | 5.07 | 9.14 | 8.67 | 9.42 | 9.25 | 8.7 | 5.09 | 64.3333 | 6.61 | 8.3 | 9.05 | 7.54 | 9.01 | 5.07 | 8.07 | 5.07 | 9.33 | 8.53 | 8.95 | 9.15 | 8.88 | 5.07 | 64.3333 | 5.11 | 9.24 | 9.47 | 7.85 | 9.11 | 8.19 | 7.77 | 5.02 | 9.07 | 8.67 | 8.64 | 9.11 | 8.81 | 5.07 | 64.3333 | 6.68 | 8.96 | 9.89 | 7.98 | 9.37 | 8.42 | 7.5 | 5.07 | 9.45 | 8.86 | 9.7 | 9.35 | 9.22 | 5.07 | 64.3333 | 6.71 | 9.61 | 10.08 | 8.12 | 9.36 | 8.37 | 8.35 | 5.05 | 9.78 | 8.79 | 9.34 | 9.22 | 8.75 | 5.07 | 64.3333 | 8.73 | 9.86 | 9.2 | 9.13 | 9.49 | 7.92 | 7.62 | 9.59 | 8.77 | 8.42 | 9.04 | 9.7 | 9.52 | 8.73
| 64.6667 | 3700 | 5.89 | 8.78 | 9.75 | 7.48 | 9.1 | 4.97 | 8.04 | 5 | 9.3 | 8.69 | 9.21 | 9.15 | 8.64 | 5 | 64.6667 | 6.12 | 8.77 | 9.36 | 7.99 | 9.03 | 8.27 | 7.9 | 5.07 | 9.4 | 8.68 | 8.88 | 9.09 | 8.73 | 5.07 | 64.6667 | 5.09 | 9.09 | 9.6 | 7.6 | 9.34 | 8.32 | 8.23 | 5.07 | 9.13 | 8.64 | 9.41 | 9.26 | 8.71 | 5.09 | 64.6667 | 6.61 | 8.31 | 9.05 | 7.58 | 9.03 | 5.07 | 8.08 | 5.07 | 9.33 | 8.54 | 8.96 | 9.16 | 8.89 | 5.09 | 64.6667 | 5.11 | 9.24 | 9.48 | 7.84 | 9.1 | 8.19 | 7.77 | 5.05 | 9.08 | 8.66 | 8.62 | 9.1 | 8.82 | 5.07 | 64.6667 | 6.68 | 8.98 | 9.89 | 7.98 | 9.38 | 8.42 | 7.51 | 5.07 | 9.46 | 8.87 | 9.7 | 9.36 | 9.22 | 5.07 | 64.6667 | 6.72 | 9.61 | 10.08 | 8.12 | 9.35 | 8.37 | 8.35 | 5.05 | 9.77 | 8.78 | 9.36 | 9.25 | 8.79 | 5.07 | 64.6667 | 8.77 | 9.88 | 9.23 | 9.15 | 9.53 | 7.94 | 7.64 | 9.62 | 8.78 | 8.43 | 9.04 | 9.71 | 9.52 | 8.71
| 65 | 3720 | 5.87 | 8.75 | 9.73 | 7.49 | 9.14 | 5 | 8.04 | 5 | 9.3 | 8.71 | 9.24 | 9.18 | 8.69 | 5.9 | 65 | 6.17 | 8.8 | 9.37 | 8.03 | 9.06 | 8.28 | 7.92 | 5.07 | 9.42 | 8.68 | 8.84 | 9.02 | 8.67 | 5.07 | 65 | 5.09 | 9.04 | 9.58 | 7.57 | 9.31 | 8.31 | 8.2 | 5.07 | 9.11 | 8.66 | 9.44 | 9.28 | 8.75 | 5.09 | 65 | 6.66 | 8.35 | 9.06 | 7.56 | 9.06 | 5.07 | 8.1 | 5.07 | 9.35 | 8.54 | 8.92 | 9.1 | 8.85 | 6.22 | 65 | 5.05 | 9.21 | 9.47 | 7.82 | 9.09 | 8.19 | 7.75 | 5.02 | 9.06 | 8.66 | 8.75 | 9.15 | 8.86 | 5.07 | 65 | 6.75 | 9.06 | 9.9 | 8.01 | 9.4 | 8.43 | 7.52 | 5.07 | 9.46 | 8.85 | 9.68 | 9.33 | 9.2 | 5.07 | 65 | 6.67 | 9.59 | 10.07 | 8.06 | 9.35 | 8.37 | 8.34 | 5.05 | 9.77 | 8.81 | 9.35 | 9.24 | 8.77 | 5.07 | 65 | 8.72 | 9.85 | 9.19 | 9.12 | 9.49 | 7.91 | 7.61 | 9.59 | 8.75 | 8.41 | 9.04 | 9.7 | 9.52 | 8.73
| 65.3333 | 3740 | 5.9 | 8.81 | 9.77 | 7.55 | 9.16 | 4.97 | 8.07 | 5 | 9.3 | 8.71 | 9.22 | 9.16 | 8.65 | 5 | 65.3333 | 6.17 | 8.73 | 9.36 | 8.01 | 9.03 | 8.27 | 7.91 | 5.07 | 9.41 | 8.67 | 8.87 | 9.07 | 8.71 | 5.07 | 65.3333 | 5.09 | 9.04 | 9.58 | 7.56 | 9.3 | 8.31 | 8.21 | 5.07 | 9.11 | 8.65 | 9.43 | 9.28 | 8.74 | 5.09 | 65.3333 | 6.64 | 8.32 | 9.06 | 7.56 | 9.06 | 5.07 | 8.09 | 5.07 | 9.35 | 8.55 | 8.96 | 9.15 | 8.85 | 5.07 | 65.3333 | 5.05 | 9.17 | 9.47 | 7.82 | 9.04 | 8.17 | 7.75 | 5.02 | 9.05 | 8.65 | 8.74 | 9.13 | 8.85 | 5.07 | 65.3333 | 6.71 | 9.03 | 9.9 | 7.99 | 9.4 | 8.44 | 7.52 | 5.07 | 9.47 | 8.87 | 9.7 | 9.34 | 9.19 | 5.07 | 65.3333 | 6.68 | 9.53 | 10.05 | 8.07 | 9.31 | 8.36 | 8.32 | 5.05 | 9.76 | 8.79 | 9.38 | 9.28 | 8.83 | 5.07 | 65.3333 | 8.8 | 9.9 | 9.25 | 9.18 | 9.53 | 7.93 | 7.62 | 9.58 | 8.73 | 8.38 | 9.01 | 9.67 | 9.48 | 8.68
| 65.6667 | 3760 | 5 | 8.73 | 9.75 | 7.48 | 9.17 | 4.97 | 8.06 | 5 | 9.3 | 8.74 | 9.23 | 9.14 | 8.63 | 5.02 | 65.6667 | 6.16 | 8.72 | 9.34 | 7.97 | 9 | 8.26 | 7.9 | 5.07 | 9.4 | 8.66 | 8.86 | 9.08 | 8.72 | 5.07 | 65.6667 | 5.09 | 9.08 | 9.6 | 7.63 | 9.34 | 8.32 | 8.22 | 5.07 | 9.13 | 8.66 | 9.41 | 9.25 | 8.71 | 5.09 | 65.6667 | 6.63 | 8.31 | 9.06 | 7.56 | 9.02 | 5.07 | 8.08 | 5.07 | 9.34 | 8.54 | 8.96 | 9.16 | 8.89 | 5.07 | 65.6667 | 5.07 | 9.25 | 9.48 | 7.87 | 9.11 | 8.2 | 7.78 | 5.02 | 9.09 | 8.67 | 8.72 | 9.1 | 8.82 | 5.07 | 65.6667 | 6.69 | 8.97 | 9.89 | 7.99 | 9.38 | 8.43 | 7.51 | 5.07 | 9.46 | 8.87 | 9.71 | 9.36 | 9.22 | 5.07 | 65.6667 | 6.73 | 9.62 | 10.08 | 8.13 | 9.37 | 8.38 | 8.36 | 5.05 | 9.78 | 8.79 | 9.35 | 9.25 | 8.81 | 5.07 | 65.6667 | 8.77 | 9.88 | 9.24 | 9.16 | 9.53 | 7.94 | 7.64 | 9.62 | 8.78 | 8.43 | 9.04 | 9.7 | 9.5 | 8.67
| 66 | 3780 | 5 | 8.68 | 9.73 | 7.47 | 9.15 | 6.84 | 8.05 | 5 | 9.33 | 8.73 | 9.24 | 9.18 | 8.69 | 5.02 | 66 | 6.19 | 8.79 | 9.37 | 8.04 | 9.06 | 8.28 | 7.93 | 5.05 | 9.42 | 8.68 | 8.84 | 9.03 | 8.67 | 5.07 | 66 | 5.09 | 9.05 | 9.58 | 7.6 | 9.32 | 8.32 | 8.21 | 5.07 | 9.12 | 8.66 | 9.44 | 9.29 | 8.77 | 5.09 | 66 | 6.69 | 8.37 | 9.06 | 7.53 | 9.06 | 5.07 | 8.1 | 5.07 | 9.36 | 8.53 | 8.91 | 9.1 | 8.86 | 6.25 | 66 | 5.09 | 9.2 | 9.47 | 7.85 | 9.07 | 8.18 | 7.76 | 5.05 | 9.06 | 8.66 | 8.77 | 9.15 | 8.86 | 5.05 | 66 | 6.76 | 9.07 | 9.9 | 8.01 | 9.41 | 8.44 | 7.53 | 5.07 | 9.48 | 8.86 | 9.66 | 9.3 | 9.18 | 5.07 | 66 | 6.66 | 9.56 | 10.07 | 8.07 | 9.34 | 8.37 | 8.34 | 5.05 | 9.77 | 8.81 | 9.4 | 9.29 | 8.84 | 5.07 | 66 | 8.79 | 9.88 | 9.2 | 9.1 | 9.47 | 7.89 | 7.6 | 9.57 | 8.74 | 8.39 | 9.03 | 9.69 | 9.51 | 8.72
| 66.3333 | 3800 | 5.02 | 8.73 | 9.75 | 7.5 | 9.14 | 4.97 | 8.06 | 5 | 9.33 | 8.71 | 9.21 | 9.16 | 8.66 | 5 | 66.3333 | 6.16 | 8.76 | 9.36 | 8.02 | 9.04 | 8.26 | 7.91 | 5.07 | 9.42 | 8.71 | 8.89 | 9.1 | 8.73 | 5.09 | 66.3333 | 5.09 | 9.08 | 9.59 | 7.61 | 9.3 | 8.31 | 8.2 | 5.07 | 9.11 | 8.65 | 9.42 | 9.27 | 8.75 | 5.09 | 66.3333 | 6.64 | 8.32 | 9.06 | 7.56 | 9.05 | 5.07 | 8.09 | 5.07 | 9.34 | 8.55 | 8.96 | 9.16 | 8.91 | 6.16 | 66.3333 | 6.5 | 9.29 | 9.49 | 7.85 | 9.06 | 8.17 | 7.77 | 5.02 | 9.07 | 8.65 | 8.75 | 9.11 | 8.83 | 5.07 | 66.3333 | 6.7 | 9 | 9.89 | 7.95 | 9.39 | 8.43 | 7.52 | 5.09 | 9.47 | 8.88 | 9.72 | 9.36 | 9.23 | 5.07 | 66.3333 | 6.75 | 9.62 | 10.08 | 8.11 | 9.3 | 8.36 | 8.34 | 5.05 | 9.76 | 8.78 | 9.36 | 9.25 | 8.81 | 5.07 | 66.3333 | 8.78 | 9.89 | 9.24 | 9.17 | 9.54 | 7.95 | 7.65 | 9.63 | 8.79 | 8.43 | 9.04 | 9.7 | 9.5 | 8.67
| 66.6667 | 3820 | 5.02 | 8.74 | 9.75 | 7.53 | 9.17 | 4.97 | 8.07 | 5 | 9.32 | 8.72 | 9.2 | 9.14 | 8.63 | 5 | 66.6667 | 6.08 | 8.76 | 9.36 | 7.99 | 9.02 | 8.26 | 7.91 | 5.07 | 9.41 | 8.7 | 8.87 | 9.09 | 8.73 | 5.07 | 66.6667 | 5.09 | 9.09 | 9.6 | 7.62 | 9.34 | 8.32 | 8.22 | 5.07 | 9.12 | 8.66 | 9.41 | 9.26 | 8.73 | 5.09 | 66.6667 | 6.63 | 8.3 | 9.06 | 7.53 | 9.04 | 5.07 | 8.09 | 5.07 | 9.35 | 8.55 | 8.96 | 9.17 | 8.89 | 5.07 | 66.6667 | 6.56 | 9.3 | 9.49 | 7.88 | 9.11 | 8.2 | 7.78 | 5.02 | 9.08 | 8.65 | 8.73 | 9.11 | 8.83 | 5.07 | 66.6667 | 6.7 | 8.99 | 9.89 | 7.93 | 9.39 | 8.43 | 7.52 | 5.07 | 9.47 | 8.88 | 9.72 | 9.36 | 9.23 | 5.07 | 66.6667 | 6.74 | 9.62 | 10.07 | 8.07 | 9.31 | 8.36 | 8.34 | 5.05 | 9.76 | 8.78 | 9.36 | 9.25 | 8.81 | 5.07 | 66.6667 | 8.78 | 9.88 | 9.24 | 9.17 | 9.53 | 7.95 | 7.65 | 9.63 | 8.79 | 8.43 | 9.04 | 9.7 | 9.5 | 8.68
| 67 | 3840 | 5 | 8.68 | 9.74 | 7.49 | 9.15 | 5 | 8.06 | 5 | 9.31 | 8.74 | 9.25 | 9.18 | 8.69 | 5 | 67 | 5.07 | 8.73 | 9.36 | 8.04 | 9.06 | 8.29 | 7.93 | 5.07 | 9.42 | 8.7 | 8.85 | 9.04 | 8.68 | 5.07 | 67 | 5.09 | 9.06 | 9.58 | 7.6 | 9.33 | 8.32 | 8.2 | 5.07 | 9.12 | 8.67 | 9.45 | 9.29 | 8.78 | 5.09 | 67 | 6.69 | 8.17 | 9.06 | 7.61 | 9.03 | 5.07 | 8.09 | 5.09 | 9.35 | 8.54 | 8.93 | 9.13 | 8.86 | 5.07 | 67 | 5.05 | 9.22 | 9.47 | 7.86 | 9.09 | 8.19 | 7.77 | 5.05 | 9.08 | 8.68 | 8.79 | 9.16 | 8.86 | 5.05 | 67 | 6.78 | 9.04 | 9.89 | 7.96 | 9.36 | 8.42 | 7.52 | 5.07 | 9.46 | 8.85 | 9.68 | 9.33 | 9.2 | 5.07 | 67 | 6.69 | 9.6 | 10.07 | 8.12 | 9.36 | 8.38 | 8.35 | 5.07 | 9.79 | 8.82 | 9.37 | 9.24 | 8.78 | 5.07 | 67 | 8.74 | 9.86 | 9.21 | 9.13 | 9.5 | 7.92 | 7.62 | 9.6 | 8.76 | 8.42 | 9.05 | 9.71 | 9.53 | 8.74
| 67.3333 | 3860 | 5 | 8.72 | 9.76 | 7.55 | 9.17 | 5 | 8.08 | 5 | 9.33 | 8.71 | 9.21 | 9.15 | 8.65 | 5 | 67.3333 | 5.07 | 8.7 | 9.35 | 8 | 9.04 | 8.27 | 7.92 | 5.07 | 9.42 | 8.73 | 8.89 | 9.1 | 8.73 | 5.07 | 67.3333 | 5.11 | 9.07 | 9.59 | 7.56 | 9.3 | 8.31 | 8.2 | 5.07 | 9.12 | 8.66 | 9.42 | 9.27 | 8.75 | 5.09 | 67.3333 | 6.67 | 8.24 | 9.06 | 7.6 | 9.06 | 5.07 | 8.11 | 5.07 | 9.36 | 8.56 | 8.96 | 9.16 | 8.91 | 6.21 | 67.3333 | 5.05 | 9.19 | 9.47 | 7.82 | 9.04 | 8.18 | 7.77 | 5.02 | 9.07 | 8.66 | 8.76 | 9.14 | 8.85 | 5.02 | 67.3333 | 6.74 | 9.05 | 9.9 | 7.97 | 9.41 | 8.45 | 7.53 | 5.07 | 9.48 | 8.89 | 9.69 | 9.31 | 9.17 | 5.07 | 67.3333 | 6.68 | 9.54 | 10.06 | 8.05 | 9.32 | 8.37 | 8.34 | 5.07 | 9.77 | 8.8 | 9.39 | 9.28 | 8.85 | 5.07 | 67.3333 | 8.81 | 9.9 | 9.26 | 9.17 | 9.53 | 7.94 | 7.62 | 9.58 | 8.74 | 8.39 | 9.02 | 9.68 | 9.5 | 8.7
| 67.6667 | 3880 | 5.02 | 8.67 | 9.74 | 7.51 | 9.12 | 5 | 8.06 | 5 | 9.33 | 8.73 | 9.23 | 9.17 | 8.68 | 5 | 67.6667 | 5.07 | 8.73 | 9.35 | 8.02 | 9.06 | 8.29 | 7.93 | 5.07 | 9.43 | 8.74 | 8.88 | 9.07 | 8.69 | 5.07 | 67.6667 | 5.09 | 9.03 | 9.58 | 7.58 | 9.31 | 8.31 | 8.2 | 5.07 | 9.11 | 8.66 | 9.44 | 9.28 | 8.76 | 5.09 | 67.6667 | 6.68 | 8.35 | 9.06 | 7.61 | 9.06 | 5.07 | 8.11 | 5.07 | 9.36 | 8.56 | 8.96 | 9.15 | 8.88 | 6.26 | 67.6667 | 5.07 | 9.19 | 9.47 | 7.86 | 9.06 | 8.19 | 7.77 | 5.02 | 9.07 | 8.66 | 8.74 | 9.15 | 8.85 | 5.09 | 67.6667 | 6.76 | 9.07 | 9.9 | 8.02 | 9.41 | 8.45 | 7.54 | 5.97 | 9.49 | 8.89 | 9.67 | 9.28 | 9.17 | 5.07 | 67.6667 | 6.65 | 9.54 | 10.05 | 8.05 | 9.31 | 8.36 | 8.33 | 5.05 | 9.77 | 8.8 | 9.39 | 9.28 | 8.84 | 5.07 | 67.6667 | 8.81 | 9.9 | 9.27 | 9.19 | 9.54 | 7.95 | 7.65 | 9.61 | 8.76 | 8.4 | 9 | 9.65 | 9.47 | 8.66
| 68 | 3900 | 5 | 8.75 | 9.74 | 7.53 | 9.17 | 5 | 8.07 | 5 | 9.33 | 8.75 | 9.24 | 9.17 | 8.66 | 5 | 68 | 5.07 | 8.67 | 9.35 | 7.96 | 9.01 | 8.25 | 7.92 | 5.07 | 9.42 | 8.71 | 8.87 | 9.08 | 8.71 | 5.07 | 68 | 5.11 | 9.09 | 9.59 | 7.5 | 9.34 | 8.33 | 8.22 | 5.07 | 9.13 | 8.68 | 9.43 | 9.27 | 8.73 | 5.09 | 68 | 6.65 | 8.28 | 9.1 | 7.54 | 9.02 | 5.4 | 8.09 | 5.07 | 9.35 | 8.55 | 8.94 | 9.16 | 8.88 | 5.07 | 68 | 5.07 | 9.25 | 9.48 | 7.87 | 9.11 | 8.2 | 7.78 | 5.02 | 9.09 | 8.68 | 8.71 | 9.1 | 8.8 | 5.07 | 68 | 6.57 | 8.93 | 9.88 | 7.99 | 9.36 | 8.43 | 7.51 | 5.07 | 9.46 | 8.86 | 9.69 | 9.35 | 9.21 | 5.07 | 68 | 6.72 | 9.62 | 10.08 | 8.13 | 9.37 | 8.38 | 8.36 | 5.05 | 9.79 | 8.82 | 9.34 | 9.22 | 8.78 | 5.07 | 68 | 8.73 | 9.85 | 9.21 | 9.13 | 9.5 | 7.92 | 7.63 | 9.6 | 8.78 | 8.42 | 9.05 | 9.72 | 9.54 | 8.75
| 68.3333 | 3920 | 5.02 | 8.77 | 9.75 | 7.55 | 9.14 | 5 | 8.07 | 5 | 9.33 | 8.71 | 9.22 | 9.15 | 8.65 | 5 | 68.3333 | 5.07 | 8.71 | 9.36 | 8 | 9.04 | 8.27 | 7.92 | 5.07 | 9.42 | 8.74 | 8.89 | 9.09 | 8.73 | 5.07 | 68.3333 | 5.09 | 9.09 | 9.59 | 7.54 | 9.31 | 8.32 | 8.21 | 5.07 | 9.12 | 8.65 | 9.41 | 9.26 | 8.73 | 5.09 | 68.3333 | 6.64 | 8.3 | 9.11 | 7.55 | 9.03 | 5.07 | 8.09 | 5.07 | 9.35 | 8.56 | 8.96 | 9.17 | 8.89 | 5.07 | 68.3333 | 6.55 | 9.31 | 9.5 | 7.95 | 9.11 | 8.19 | 7.79 | 6.06 | 9.09 | 8.65 | 8.7 | 9.12 | 8.83 | 5.05 | 68.3333 | 6.7 | 8.99 | 9.88 | 7.98 | 9.39 | 8.44 | 7.53 | 5.07 | 9.47 | 8.88 | 9.71 | 9.37 | 9.22 | 5.07 | 68.3333 | 6.75 | 9.63 | 10.08 | 7.89 | 9.31 | 8.36 | 8.34 | 5.05 | 9.77 | 8.78 | 9.36 | 9.26 | 8.82 | 5.07 | 68.3333 | 8.79 | 9.89 | 9.25 | 9.17 | 9.54 | 7.96 | 7.66 | 9.63 | 8.8 | 8.43 | 9.05 | 9.7 | 9.5 | 8.67
| 68.6667 | 3940 | 5.82 | 8.8 | 9.76 | 7.55 | 9.18 | 5 | 8.08 | 5 | 9.35 | 8.75 | 9.24 | 9.18 | 8.69 | 5 | 68.6667 | 5.07 | 8.7 | 9.35 | 7.96 | 9 | 8.26 | 7.92 | 5.07 | 9.42 | 8.71 | 8.86 | 9.07 | 8.71 | 5.07 | 68.6667 | 5.09 | 9.08 | 9.59 | 7.59 | 9.34 | 8.33 | 8.21 | 5.07 | 9.12 | 8.68 | 9.43 | 9.26 | 8.72 | 5.09 | 68.6667 | 6.64 | 8.25 | 9.12 | 7.56 | 8.98 | 5.07 | 8.08 | 5.07 | 9.34 | 8.54 | 8.93 | 9.14 | 8.85 | 5.11 | 68.6667 | 6.54 | 9.28 | 9.49 | 7.89 | 9.1 | 8.2 | 7.79 | 5.02 | 9.09 | 8.68 | 8.78 | 9.17 | 8.86 | 5.07 | 68.6667 | 6.77 | 8.98 | 9.88 | 7.98 | 9.36 | 8.43 | 7.53 | 5.07 | 9.47 | 8.87 | 9.69 | 9.35 | 9.21 | 5.07 | 68.6667 | 6.72 | 9.62 | 10.08 | 8.02 | 9.36 | 8.38 | 8.36 | 5.05 | 9.8 | 8.82 | 9.35 | 9.23 | 8.8 | 5.07 | 68.6667 | 8.76 | 9.87 | 9.22 | 9.15 | 9.51 | 7.94 | 7.64 | 9.62 | 8.79 | 8.43 | 9.05 | 9.72 | 9.53 | 8.75
| 69 | 3960 | 5.86 | 8.79 | 9.76 | 7.48 | 9.16 | 4.97 | 8.07 | 5 | 9.34 | 8.75 | 9.25 | 9.19 | 8.7 | 5 | 69 | 5.07 | 8.74 | 9.36 | 8.01 | 9.02 | 8.26 | 7.93 | 5.07 | 9.42 | 8.69 | 8.85 | 9.04 | 8.68 | 5.07 | 69 | 5.09 | 9.05 | 9.58 | 7.55 | 9.32 | 8.32 | 8.2 | 5.07 | 9.11 | 8.68 | 9.44 | 9.29 | 8.77 | 5.09 | 69 | 6.7 | 8.35 | 9.13 | 7.65 | 9.05 | 5.07 | 8.12 | 5.07 | 9.37 | 8.54 | 8.91 | 9.12 | 8.83 | 5.3 | 69 | 6.54 | 9.25 | 9.48 | 7.88 | 9.08 | 8.19 | 7.78 | 5.02 | 9.08 | 8.67 | 8.78 | 9.16 | 8.87 | 5.07 | 69 | 6.78 | 9.07 | 9.9 | 7.98 | 9.41 | 8.45 | 7.55 | 5.07 | 9.49 | 8.87 | 9.66 | 9.3 | 9.17 | 5.07 | 69 | 6.67 | 9.57 | 10.06 | 8 | 9.34 | 8.37 | 8.35 | 5.05 | 9.78 | 8.82 | 9.39 | 9.29 | 8.85 | 5.07 | 69 | 8.82 | 9.89 | 9.25 | 9.15 | 9.5 | 7.91 | 7.61 | 9.57 | 8.75 | 8.4 | 9.03 | 9.69 | 9.51 | 8.72
| 69.3333 | 3980 | 5.88 | 8.76 | 9.75 | 7.5 | 9.14 | 4.97 | 8.07 | 5 | 9.33 | 8.74 | 9.24 | 9.18 | 8.69 | 5 | 69.3333 | 5.07 | 8.71 | 9.36 | 8.04 | 9.06 | 8.29 | 7.94 | 5.07 | 9.43 | 8.74 | 8.84 | 9.02 | 8.64 | 5.07 | 69.3333 | 5.09 | 9.03 | 9.57 | 7.54 | 9.31 | 8.32 | 8.19 | 5.07 | 9.1 | 8.67 | 9.43 | 9.29 | 8.76 | 5.09 | 69.3333 | 6.69 | 8.34 | 9.17 | 7.65 | 9.05 | 5.05 | 8.12 | 5.07 | 9.37 | 8.56 | 8.93 | 9.12 | 8.85 | 6.27 | 69.3333 | 6.42 | 9.22 | 9.48 | 7.84 | 9.06 | 8.19 | 7.78 | 5.05 | 9.08 | 8.67 | 8.76 | 9.15 | 8.85 | 5.02 | 69.3333 | 6.62 | 9.05 | 9.9 | 7.99 | 9.41 | 8.45 | 7.54 | 5.07 | 9.49 | 8.89 | 9.67 | 9.29 | 9.16 | 5.07 | 69.3333 | 6.67 | 9.54 | 10.05 | 7.97 | 9.32 | 8.37 | 8.34 | 5.05 | 9.77 | 8.81 | 9.38 | 9.28 | 8.85 | 5.07 | 69.3333 | 8.81 | 9.9 | 9.27 | 9.18 | 9.55 | 7.96 | 7.66 | 9.63 | 8.78 | 8.42 | 9.01 | 9.66 | 9.48 | 8.67
| 69.6667 | 4000 | 5.88 | 8.77 | 9.75 | 7.55 | 9.15 | 5 | 8.07 | 5 | 9.33 | 8.74 | 9.24 | 9.18 | 8.69 | 5 | 69.6667 | 5.05 | 8.73 | 9.36 | 8.05 | 9.06 | 8.29 | 7.94 | 5.05 | 9.44 | 8.73 | 8.85 | 9.03 | 8.66 | 5.07 | 69.6667 | 5.09 | 9.04 | 9.57 | 7.56 | 9.3 | 8.32 | 8.2 | 5.07 | 9.1 | 8.68 | 9.43 | 9.3 | 8.77 | 5.09 | 69.6667 | 6.71 | 8.25 | 9.14 | 7.64 | 9.05 | 5.05 | 8.12 | 5.07 | 9.37 | 8.56 | 8.91 | 9.1 | 8.85 | 6.3 | 69.6667 | 5.02 | 9.19 | 9.47 | 7.83 | 9.07 | 8.19 | 7.78 | 5.02 | 9.08 | 8.67 | 8.77 | 9.16 | 8.86 | 5.02 | 69.6667 | 6.62 | 9.06 | 9.89 | 7.97 | 9.41 | 8.45 | 7.55 | 5.07 | 9.49 | 8.88 | 9.66 | 9.3 | 9.17 | 5.07 | 69.6667 | 6.68 | 9.57 | 10.06 | 8.02 | 9.35 | 8.38 | 8.35 | 5.05 | 9.78 | 8.82 | 9.39 | 9.29 | 8.85 | 5.05 | 69.6667 | 8.8 | 9.88 | 9.22 | 9.12 | 9.48 | 7.91 | 7.61 | 9.57 | 8.75 | 8.39 | 9.03 | 9.7 | 9.51 | 8.72
| 70 | 4020 | 5.91 | 8.82 | 9.76 | 7.57 | 9.18 | 4.97 | 8.08 | 5 | 9.34 | 8.74 | 9.25 | 9.16 | 8.65 | 5.02 | 70 | 5.07 | 8.68 | 9.34 | 7.96 | 9.01 | 8.26 | 7.92 | 5.07 | 9.42 | 8.72 | 8.87 | 9.08 | 8.71 | 5.07 | 70 | 5.09 | 9.09 | 9.59 | 7.57 | 9.34 | 8.34 | 8.2 | 5.07 | 9.12 | 8.68 | 9.43 | 9.27 | 8.72 | 5.09 | 70 | 6.66 | 8.29 | 9.14 | 7.58 | 9.01 | 5.07 | 8.09 | 5.07 | 9.36 | 8.55 | 8.94 | 9.16 | 8.86 | 6.37 | 70 | 5.02 | 9.25 | 9.48 | 7.9 | 9.11 | 8.2 | 7.8 | 5.02 | 9.1 | 8.69 | 8.72 | 9.12 | 8.82 | 5.02 | 70 | 6.56 | 8.97 | 9.88 | 7.92 | 9.38 | 8.44 | 7.53 | 5.05 | 9.48 | 8.88 | 9.7 | 9.36 | 9.23 | 5.07 | 70 | 6.75 | 9.62 | 10.08 | 8.02 | 9.34 | 8.37 | 8.36 | 5.05 | 9.78 | 8.79 | 9.36 | 9.26 | 8.83 | 5.07 | 70 | 8.79 | 9.89 | 9.26 | 9.18 | 9.54 | 7.96 | 7.66 | 9.63 | 8.79 | 8.43 | 9.02 | 9.67 | 9.47 | 8.66
| 70.3333 | 4040 | 5.9 | 8.77 | 9.75 | 7.55 | 9.15 | 4.97 | 8.07 | 5 | 9.33 | 8.74 | 9.24 | 9.18 | 8.69 | 5 | 70.3333 | 6.12 | 8.79 | 9.38 | 8.05 | 9.06 | 8.29 | 7.95 | 5.07 | 9.44 | 8.73 | 8.84 | 9.03 | 8.66 | 5.07 | 70.3333 | 5.09 | 9.04 | 9.57 | 7.51 | 9.3 | 8.32 | 8.19 | 5.07 | 9.11 | 8.67 | 9.43 | 9.29 | 8.76 | 5.09 | 70.3333 | 6.7 | 8.37 | 9.15 | 7.63 | 9.06 | 5.05 | 8.12 | 5.07 | 9.38 | 8.57 | 8.95 | 9.14 | 8.85 | 6.22 | 70.3333 | 5.02 | 9.19 | 9.47 | 7.88 | 9.07 | 8.19 | 7.78 | 5.9 | 9.09 | 8.68 | 8.78 | 9.15 | 8.86 | 5.02 | 70.3333 | 6.56 | 9.05 | 9.89 | 7.92 | 9.41 | 8.45 | 7.55 | 5.07 | 9.49 | 8.89 | 9.65 | 9.3 | 9.17 | 5.07 | 70.3333 | 6.7 | 9.57 | 10.06 | 7.97 | 9.34 | 8.38 | 8.35 | 5.05 | 9.79 | 8.82 | 9.39 | 9.29 | 8.85 | 5.05 | 70.3333 | 8.8 | 9.87 | 9.21 | 9.11 | 9.48 | 7.9 | 7.6 | 9.57 | 8.74 | 8.39 | 9.02 | 9.68 | 9.5 | 8.72
| 70.6667 | 4060 | 5.02 | 8.74 | 9.75 | 7.51 | 9.17 | 4.97 | 8.07 | 5 | 9.34 | 8.75 | 9.24 | 9.18 | 8.69 | 5 | 70.6667 | 6.19 | 8.75 | 9.36 | 7.97 | 8.99 | 8.25 | 7.92 | 5.05 | 9.42 | 8.71 | 8.84 | 9.07 | 8.7 | 5.9 | 70.6667 | 5.07 | 9.08 | 9.58 | 7.56 | 9.33 | 8.33 | 8.2 | 5.07 | 9.11 | 8.68 | 9.44 | 9.29 | 8.76 | 5.07 | 70.6667 | 6.72 | 8.34 | 9.15 | 7.59 | 8.99 | 5.07 | 8.1 | 5.07 | 9.36 | 8.54 | 8.93 | 9.14 | 8.87 | 6.17 | 70.6667 | 6.56 | 9.3 | 9.49 | 7.93 | 9.11 | 8.2 | 7.8 | 6.29 | 9.11 | 8.69 | 8.78 | 9.16 | 8.85 | 5.07 | 70.6667 | 6.5 | 8.95 | 9.88 | 8.04 | 9.36 | 8.43 | 7.53 | 6.07 | 9.47 | 8.87 | 9.68 | 9.35 | 9.22 | 5.07 | 70.6667 | 6.73 | 9.62 | 10.07 | 8 | 9.37 | 8.39 | 8.37 | 5.05 | 9.8 | 8.83 | 9.35 | 9.24 | 8.79 | 5.07 | 70.6667 | 8.74 | 9.86 | 9.22 | 9.14 | 9.5 | 7.93 | 7.63 | 9.6 | 8.78 | 8.42 | 9.05 | 9.71 | 9.53 | 8.76
| 71 | 4080 | 5.02 | 8.68 | 9.73 | 7.45 | 9.11 | 4.97 | 8.07 | 4.97 | 9.33 | 8.72 | 9.22 | 9.16 | 8.67 | 5 | 71 | 6.17 | 8.77 | 9.36 | 8.02 | 9.05 | 8.27 | 7.93 | 5.05 | 9.43 | 8.74 | 8.88 | 9.1 | 8.72 | 5.07 | 71 | 5.09 | 9.08 | 9.59 | 7.57 | 9.29 | 8.32 | 8.2 | 5.07 | 9.11 | 8.66 | 9.41 | 9.27 | 8.73 | 5.09 | 71 | 6.67 | 8.25 | 9.15 | 7.52 | 9.04 | 5.05 | 8.1 | 5.07 | 9.36 | 8.57 | 8.96 | 9.17 | 8.87 | 5.11 | 71 | 6.64 | 9.29 | 9.49 | 7.84 | 9.07 | 8.19 | 7.79 | 5.05 | 9.1 | 8.67 | 8.75 | 9.13 | 8.84 | 5.07 | 71 | 5.07 | 8.95 | 9.88 | 8.06 | 9.4 | 8.45 | 7.54 | 6.2 | 9.49 | 8.89 | 9.7 | 9.35 | 9.21 | 5.05 | 71 | 6.73 | 9.54 | 10.05 | 7.93 | 9.31 | 8.37 | 8.34 | 5.05 | 9.77 | 8.8 | 9.37 | 9.28 | 8.85 | 5.07 | 71 | 8.82 | 9.9 | 9.28 | 9.19 | 9.55 | 7.97 | 7.66 | 9.63 | 8.79 | 8.43 | 9 | 9.66 | 9.47 | 8.67
| 71.3333 | 4100 | 5.02 | 8.75 | 9.74 | 7.51 | 9.17 | 4.97 | 8.08 | 5 | 9.35 | 8.75 | 9.25 | 9.18 | 8.71 | 5 | 71.3333 | 6.23 | 8.78 | 9.36 | 8.03 | 9.03 | 8.27 | 7.95 | 5.07 | 9.43 | 8.71 | 8.85 | 9.06 | 8.69 | 5.07 | 71.3333 | 5.09 | 9.07 | 9.58 | 7.55 | 9.33 | 8.34 | 8.2 | 5.07 | 9.12 | 8.69 | 9.44 | 9.29 | 8.77 | 5.09 | 71.3333 | 6.72 | 8.3 | 9.16 | 7.6 | 8.99 | 5.07 | 8.1 | 5.07 | 9.36 | 8.55 | 8.93 | 9.14 | 8.85 | 5.07 | 71.3333 | 6.62 | 9.28 | 9.49 | 7.86 | 9.1 | 8.2 | 7.8 | 5.05 | 9.11 | 8.7 | 8.81 | 9.16 | 8.86 | 5.02 | 71.3333 | 5.39 | 8.97 | 9.88 | 8.05 | 9.36 | 8.43 | 7.54 | 6.17 | 9.48 | 8.86 | 9.67 | 9.33 | 9.2 | 5.07 | 71.3333 | 6.71 | 9.61 | 10.06 | 8.04 | 9.36 | 8.39 | 8.37 | 5.05 | 9.8 | 8.83 | 9.36 | 9.25 | 8.8 | 5.07 | 71.3333 | 8.75 | 9.86 | 9.22 | 9.13 | 9.51 | 7.93 | 7.63 | 9.6 | 8.78 | 8.42 | 9.05 | 9.72 | 9.53 | 8.76
| 71.6667 | 4120 | 5 | 8.75 | 9.74 | 7.53 | 9.16 | 4.97 | 8.08 | 5 | 9.35 | 8.75 | 9.25 | 9.19 | 8.71 | 5 | 71.6667 | 6.23 | 8.78 | 9.37 | 8.05 | 9.05 | 8.28 | 7.95 | 5.05 | 9.44 | 8.71 | 8.85 | 9.06 | 8.69 | 5.07 | 71.6667 | 5.09 | 9.07 | 9.59 | 7.56 | 9.33 | 8.33 | 8.2 | 5.07 | 9.11 | 8.69 | 9.44 | 9.29 | 8.77 | 5.09 | 71.6667 | 6.73 | 8.34 | 9.16 | 7.63 | 9.02 | 5.07 | 8.12 | 5.07 | 9.37 | 8.55 | 8.93 | 9.13 | 8.88 | 6.38 | 71.6667 | 6.6 | 9.27 | 9.49 | 7.88 | 9.09 | 8.2 | 7.8 | 5.02 | 9.1 | 8.7 | 8.81 | 9.17 | 8.86 | 6.05 | 71.6667 | 5.17 | 8.9 | 9.86 | 7.98 | 9.36 | 8.43 | 7.54 | 5.07 | 9.48 | 8.87 | 9.67 | 9.34 | 9.21 | 5.07 | 71.6667 | 6.73 | 9.62 | 10.07 | 8.03 | 9.37 | 8.39 | 8.37 | 5.05 | 9.81 | 8.84 | 9.32 | 9.21 | 8.77 | 5.07 | 71.6667 | 8.72 | 9.84 | 9.19 | 9.11 | 9.49 | 7.92 | 7.63 | 9.59 | 8.77 | 8.41 | 9.04 | 9.7 | 9.52 | 8.75
| 72 | 4140 | 5 | 8.77 | 9.74 | 7.5 | 9.17 | 4.97 | 8.08 | 5 | 9.35 | 8.76 | 9.25 | 9.19 | 8.7 | 5 | 72 | 6.22 | 8.77 | 9.37 | 8 | 9 | 8.26 | 7.94 | 5.07 | 9.43 | 8.71 | 8.86 | 9.06 | 8.69 | 5.07 | 72 | 5.11 | 9.07 | 9.59 | 7.58 | 9.33 | 8.34 | 8.2 | 5.07 | 9.12 | 8.69 | 9.44 | 9.3 | 8.77 | 5.09 | 72 | 6.71 | 8.29 | 9.15 | 7.57 | 8.98 | 5.07 | 8.1 | 5.07 | 9.36 | 8.55 | 8.93 | 9.14 | 8.84 | 5.07 | 72 | 5.45 | 9.23 | 9.48 | 7.85 | 9.1 | 8.2 | 7.8 | 5.02 | 9.11 | 8.7 | 8.74 | 9.16 | 8.86 | 5.05 | 72 | 5.15 | 8.91 | 9.87 | 8.01 | 9.37 | 8.43 | 7.54 | 6.13 | 9.48 | 8.87 | 9.69 | 9.35 | 9.22 | 5.11 | 72 | 6.75 | 9.63 | 10.07 | 8.05 | 9.37 | 8.39 | 8.37 | 5.07 | 9.81 | 8.83 | 9.35 | 9.24 | 8.81 | 5.09 | 72 | 8.76 | 9.86 | 9.23 | 9.15 | 9.52 | 7.95 | 7.65 | 9.62 | 8.8 | 8.43 | 9.05 | 9.72 | 9.53 | 8.75
| 72.3333 | 4160 | 5.02 | 8.79 | 9.75 | 7.51 | 9.16 | 5 | 8.09 | 5 | 9.35 | 8.72 | 9.21 | 9.15 | 8.65 | 5 | 72.3333 | 5.05 | 8.69 | 9.34 | 8 | 9.04 | 8.28 | 7.94 | 5.07 | 9.44 | 8.75 | 8.89 | 9.1 | 8.72 | 5.07 | 72.3333 | 5.11 | 9.08 | 9.59 | 7.56 | 9.3 | 8.32 | 8.2 | 5.07 | 9.11 | 8.67 | 9.41 | 9.26 | 8.76 | 5.11 | 72.3333 | 6.69 | 8.31 | 9.15 | 7.61 | 9.05 | 5.07 | 8.12 | 5.07 | 9.38 | 8.57 | 8.96 | 9.17 | 8.86 | 5.09 | 72.3333 | 5.02 | 9.22 | 9.48 | 7.85 | 9.04 | 8.18 | 7.8 | 5.05 | 9.09 | 8.67 | 8.72 | 9.12 | 8.84 | 5.05 | 72.3333 | 5.11 | 8.94 | 9.87 | 7.98 | 9.4 | 8.45 | 7.55 | 5.07 | 9.49 | 8.89 | 9.69 | 9.35 | 9.2 | 5.07 | 72.3333 | 6.74 | 9.57 | 10.05 | 8 | 9.31 | 8.37 | 8.34 | 5.07 | 9.78 | 8.81 | 9.36 | 9.28 | 8.84 | 5.07 | 72.3333 | 8.81 | 9.89 | 9.27 | 9.19 | 9.55 | 7.96 | 7.66 | 9.63 | 8.8 | 8.43 | 9.01 | 9.66 | 9.47 | 8.67
| 72.6667 | 4180 | 5.85 | 8.8 | 9.74 | 7.54 | 9.15 | 4.97 | 8.07 | 5 | 9.34 | 8.74 | 9.23 | 9.17 | 8.68 | 5.02 | 72.6667 | 5.07 | 8.71 | 9.34 | 8.03 | 9.06 | 8.28 | 7.95 | 5.05 | 9.44 | 8.75 | 8.86 | 9.05 | 8.66 | 5.07 | 72.6667 | 5.09 | 9.04 | 9.57 | 7.54 | 9.3 | 8.32 | 8.19 | 5.07 | 9.1 | 8.68 | 9.42 | 9.28 | 8.77 | 5.09 | 72.6667 | 6.72 | 8.33 | 9.24 | 7.63 | 9.06 | 5.07 | 8.13 | 5.07 | 9.38 | 8.56 | 8.92 | 9.1 | 8.8 | 5.07 | 72.6667 | 5.02 | 9.2 | 9.47 | 7.84 | 9.06 | 8.19 | 7.8 | 5.05 | 9.09 | 8.68 | 8.73 | 9.15 | 8.85 | 5.05 | 72.6667 | 5.07 | 8.98 | 9.87 | 7.99 | 9.41 | 8.45 | 7.56 | 5.07 | 9.5 | 8.89 | 9.63 | 9.29 | 9.15 | 5.05 | 72.6667 | 6.68 | 9.56 | 10.05 | 7.99 | 9.33 | 8.38 | 8.35 | 5.07 | 9.78 | 8.82 | 9.38 | 9.29 | 8.86 | 5.07 | 72.6667 | 8.83 | 9.9 | 9.28 | 9.19 | 9.55 | 7.97 | 7.65 | 9.61 | 8.77 | 8.39 | 9 | 9.66 | 9.47 | 8.68
| 73 | 4200 | 5.9 | 8.85 | 9.75 | 7.59 | 9.18 | 5 | 8.1 | 5 | 9.36 | 8.76 | 9.24 | 9.17 | 8.66 | 5 | 73 | 6.19 | 8.73 | 9.35 | 7.98 | 9.02 | 8.26 | 7.94 | 5.07 | 9.44 | 8.72 | 8.88 | 9.08 | 8.71 | 5.07 | 73 | 5.09 | 9.09 | 9.59 | 7.57 | 9.33 | 8.34 | 8.2 | 5.07 | 9.12 | 8.69 | 9.41 | 9.25 | 8.71 | 5.11 | 73 | 6.68 | 8.3 | 9.21 | 7.56 | 9.01 | 5.07 | 8.1 | 5.07 | 9.37 | 8.55 | 8.94 | 9.16 | 8.86 | 5.07 | 73 | 5.02 | 9.24 | 9.48 | 7.9 | 9.1 | 8.2 | 7.82 | 5.05 | 9.11 | 8.69 | 8.71 | 9.12 | 8.81 | 5.07 | 73 | 5.07 | 8.86 | 9.86 | 7.97 | 9.36 | 8.44 | 7.54 | 5.07 | 9.48 | 8.87 | 9.67 | 9.35 | 9.2 | 5.07 | 73 | 6.74 | 9.63 | 10.07 | 8.06 | 9.37 | 8.39 | 8.38 | 5.07 | 9.81 | 8.83 | 9.36 | 9.23 | 8.78 | 5.07 | 73 | 8.73 | 9.84 | 9.21 | 9.12 | 9.5 | 7.93 | 7.63 | 9.59 | 8.78 | 8.41 | 9.04 | 9.7 | 9.52 | 8.75
| 73.3333 | 4220 | 5.92 | 8.86 | 9.76 | 7.6 | 9.19 | 5 | 8.1 | 5 | 9.36 | 8.75 | 9.22 | 9.14 | 8.63 | 5.02 | 73.3333 | 5.07 | 8.65 | 9.33 | 7.98 | 9.02 | 8.28 | 7.94 | 5.07 | 9.44 | 8.74 | 8.88 | 9.09 | 8.73 | 5.07 | 73.3333 | 5.09 | 9.09 | 9.59 | 7.59 | 9.34 | 8.34 | 8.2 | 5.07 | 9.12 | 8.69 | 9.39 | 9.24 | 8.7 | 5.09 | 73.3333 | 6.66 | 8.28 | 9.26 | 7.48 | 9 | 5.07 | 8.09 | 5.07 | 9.36 | 8.55 | 8.93 | 9.15 | 8.89 | 6.37 | 73.3333 | 5.05 | 9.24 | 9.48 | 7.89 | 9.1 | 8.2 | 7.81 | 5.02 | 9.11 | 8.7 | 8.78 | 9.16 | 8.87 | 5.05 | 73.3333 | 6.3 | 9.03 | 9.88 | 8.01 | 9.36 | 8.43 | 7.56 | 5.07 | 9.48 | 8.87 | 9.66 | 9.34 | 9.19 | 5.07 | 73.3333 | 6.72 | 9.62 | 10.06 | 8.04 | 9.37 | 8.39 | 8.37 | 5.05 | 9.81 | 8.84 | 9.37 | 9.27 | 8.81 | 5.07 | 73.3333 | 8.75 | 9.85 | 9.22 | 9.13 | 9.51 | 7.93 | 7.63 | 9.6 | 8.78 | 8.41 | 9.04 | 9.71 | 9.53 | 8.76
| 73.6667 | 4240 | 5.91 | 8.84 | 9.74 | 7.58 | 9.17 | 4.97 | 8.09 | 5 | 9.35 | 8.76 | 9.25 | 9.19 | 8.69 | 5.02 | 73.6667 | 5.07 | 8.7 | 9.35 | 8 | 9.01 | 8.26 | 7.95 | 5.05 | 9.44 | 8.71 | 8.85 | 9.07 | 8.69 | 5.09 | 73.6667 | 5.09 | 9.08 | 9.59 | 7.56 | 9.33 | 8.34 | 8.2 | 5.07 | 9.12 | 8.69 | 9.43 | 9.29 | 8.76 | 5.09 | 73.6667 | 6.72 | 8.31 | 9.29 | 7.57 | 8.98 | 5.07 | 8.11 | 5.07 | 9.37 | 8.54 | 8.92 | 9.14 | 8.87 | 6.21 | 73.6667 | 6.41 | 9.28 | 9.49 | 7.9 | 9.1 | 8.21 | 7.81 | 5.05 | 9.12 | 8.7 | 8.76 | 9.16 | 8.86 | 5.05 | 73.6667 | 5.07 | 8.92 | 9.86 | 8.01 | 9.36 | 8.44 | 7.55 | 5.07 | 9.49 | 8.88 | 9.67 | 9.35 | 9.21 | 5.76 | 73.6667 | 6.75 | 9.63 | 10.07 | 8.07 | 9.37 | 8.39 | 8.38 | 5.05 | 9.82 | 8.83 | 9.33 | 9.24 | 8.79 | 5.07 | 73.6667 | 8.75 | 9.86 | 9.22 | 9.14 | 9.51 | 7.95 | 7.65 | 9.61 | 8.79 | 8.43 | 9.05 | 9.72 | 9.54 | 8.77
| 74 | 4260 | 5.91 | 8.87 | 9.76 | 7.58 | 9.19 | 4.97 | 8.1 | 5 | 9.36 | 8.76 | 9.21 | 9.14 | 8.63 | 5 | 74 | 5.07 | 8.67 | 9.34 | 7.98 | 9.03 | 8.28 | 7.94 | 5.07 | 9.44 | 8.73 | 8.87 | 9.09 | 8.72 | 5.19 | 74 | 5.11 | 9.1 | 9.59 | 7.56 | 9.33 | 8.34 | 8.21 | 5.07 | 9.12 | 8.68 | 9.38 | 9.26 | 8.72 | 5.09 | 74 | 6.68 | 8.26 | 9.27 | 7.58 | 9.02 | 5.07 | 8.11 | 5.07 | 9.37 | 8.56 | 8.95 | 9.16 | 8.86 | 5.07 | 74 | 6.62 | 9.3 | 9.49 | 7.95 | 9.1 | 8.2 | 7.82 | 5.93 | 9.13 | 8.69 | 8.68 | 9.12 | 8.82 | 5.05 | 74 | 5.07 | 8.92 | 9.86 | 7.93 | 9.38 | 8.44 | 7.56 | 5.07 | 9.49 | 8.89 | 9.67 | 9.36 | 9.21 | 5.07 | 74 | 6.78 | 9.64 | 10.07 | 8.06 | 9.37 | 8.39 | 8.38 | 5.07 | 9.81 | 8.82 | 9.34 | 9.25 | 8.81 | 5.07 | 74 | 8.77 | 9.86 | 9.24 | 9.16 | 9.53 | 7.95 | 7.66 | 9.62 | 8.8 | 8.43 | 9.05 | 9.73 | 9.54 | 8.77
| 74.3333 | 4280 | 5 | 8.78 | 9.74 | 7.57 | 9.18 | 4.97 | 8.09 | 5 | 9.37 | 8.76 | 9.21 | 9.15 | 8.63 | 5 | 74.3333 | 5.07 | 8.67 | 9.34 | 7.97 | 9.03 | 8.28 | 7.95 | 5.07 | 9.44 | 8.74 | 8.87 | 9.09 | 8.73 | 5.07 | 74.3333 | 5.09 | 9.1 | 9.59 | 7.57 | 9.34 | 8.34 | 8.21 | 5.07 | 9.12 | 8.69 | 9.4 | 9.25 | 8.69 | 5.09 | 74.3333 | 6.66 | 8.28 | 9.25 | 7.49 | 8.99 | 5.07 | 8.1 | 5.07 | 9.37 | 8.55 | 8.93 | 9.15 | 8.85 | 5.07 | 74.3333 | 6.63 | 9.29 | 9.49 | 7.9 | 9.1 | 8.2 | 7.82 | 5.05 | 9.12 | 8.7 | 8.75 | 9.16 | 8.86 | 5.05 | 74.3333 | 5.07 | 8.93 | 9.86 | 8.01 | 9.36 | 8.44 | 7.56 | 5.07 | 9.49 | 8.88 | 9.67 | 9.36 | 9.2 | 5.07 | 74.3333 | 6.76 | 9.64 | 10.07 | 8.07 | 9.38 | 8.4 | 8.38 | 5.05 | 9.82 | 8.84 | 9.34 | 9.25 | 8.8 | 5.07 | 74.3333 | 8.76 | 9.86 | 9.24 | 9.15 | 9.53 | 7.95 | 7.66 | 9.62 | 8.8 | 8.43 | 9.06 | 9.73 | 9.54 | 8.77
| 74.6667 | 4300 | 5.02 | 8.76 | 9.73 | 7.55 | 9.13 | 5 | 8.09 | 5 | 9.36 | 8.74 | 9.22 | 9.17 | 8.67 | 5.02 | 74.6667 | 5.07 | 8.69 | 9.34 | 8.02 | 9.06 | 8.3 | 7.95 | 5.05 | 9.45 | 8.76 | 8.88 | 9.09 | 8.7 | 5.07 | 74.6667 | 5.09 | 9.03 | 9.57 | 7.51 | 9.28 | 8.32 | 8.18 | 5.07 | 9.09 | 8.67 | 9.4 | 9.27 | 8.73 | 5.09 | 74.6667 | 6.68 | 8.33 | 9.27 | 7.6 | 9.04 | 5.07 | 8.12 | 5.07 | 9.38 | 8.56 | 8.96 | 9.17 | 8.86 | 5.07 | 74.6667 | 6.68 | 9.3 | 9.49 | 7.89 | 9.08 | 8.2 | 7.82 | 5.05 | 9.1 | 8.68 | 8.68 | 9.12 | 8.84 | 5.05 | 74.6667 | 5.77 | 9.05 | 9.88 | 8.03 | 9.4 | 8.46 | 7.57 | 5.07 | 9.5 | 8.9 | 9.69 | 9.37 | 9.22 | 5.77 | 74.6667 | 6.78 | 9.59 | 10.05 | 8.02 | 9.3 | 8.37 | 8.35 | 5.07 | 9.79 | 8.8 | 9.36 | 9.27 | 8.83 | 5.07 | 74.6667 | 8.8 | 9.88 | 9.27 | 9.18 | 9.55 | 7.97 | 7.67 | 9.63 | 8.81 | 8.44 | 9.05 | 9.73 | 9.54 | 8.76
| 75 | 4320 | 5.02 | 8.79 | 9.74 | 7.61 | 9.19 | 4.97 | 8.11 | 5 | 9.37 | 8.75 | 9.2 | 9.12 | 8.62 | 5.91 | 75 | 5.07 | 8.65 | 9.33 | 7.96 | 9.02 | 8.28 | 7.94 | 5.07 | 9.44 | 8.73 | 8.87 | 9.08 | 8.7 | 5.07 | 75 | 5.09 | 9.08 | 9.59 | 7.57 | 9.33 | 8.34 | 8.2 | 5.07 | 9.11 | 8.69 | 9.42 | 9.29 | 8.75 | 5.09 | 75 | 6.71 | 8.3 | 9.25 | 7.59 | 9.01 | 5.05 | 8.12 | 5.07 | 9.38 | 8.56 | 8.93 | 9.15 | 8.84 | 5.07 | 75 | 6.56 | 9.29 | 9.49 | 7.86 | 9.09 | 8.21 | 7.82 | 5.05 | 9.11 | 8.7 | 8.7 | 9.12 | 8.83 | 5.05 | 75 | 5.07 | 8.92 | 9.86 | 7.96 | 9.38 | 8.45 | 7.56 | 5.07 | 9.49 | 8.89 | 9.68 | 9.36 | 9.21 | 5.07 | 75 | 6.79 | 9.64 | 10.07 | 8.1 | 9.37 | 8.4 | 8.38 | 5.07 | 9.82 | 8.81 | 9.34 | 9.24 | 8.81 | 5.07 | 75 | 8.77 | 9.86 | 9.24 | 9.16 | 9.53 | 7.95 | 7.66 | 9.62 | 8.8 | 8.44 | 9.05 | 9.73 | 9.55 | 8.78
| 75.3333 | 4340 | 5.9 | 8.88 | 9.75 | 7.61 | 9.15 | 4.97 | 8.11 | 5.02 | 9.36 | 8.74 | 9.22 | 9.16 | 8.66 | 5 | 75.3333 | 5.07 | 8.68 | 9.34 | 8 | 9.04 | 8.29 | 7.95 | 5.07 | 9.45 | 8.76 | 8.89 | 9.1 | 8.72 | 5.19 | 75.3333 | 5.09 | 9.09 | 9.6 | 7.55 | 9.31 | 8.33 | 8.2 | 5.07 | 9.11 | 8.67 | 9.4 | 9.27 | 8.73 | 5.09 | 75.3333 | 6.69 | 8.31 | 9.26 | 7.58 | 9.03 | 5.07 | 8.12 | 5.09 | 9.38 | 8.56 | 8.96 | 9.17 | 8.86 | 5.07 | 75.3333 | 5.02 | 9.24 | 9.48 | 7.84 | 9.07 | 8.2 | 7.82 | 5.05 | 9.11 | 8.69 | 8.72 | 9.14 | 8.85 | 5.56 | 75.3333 | 5.07 | 8.96 | 9.87 | 8.01 | 9.4 | 8.45 | 7.57 | 5.07 | 9.5 | 8.9 | 9.68 | 9.36 | 9.19 | 5.07 | 75.3333 | 6.77 | 9.58 | 10.05 | 8.02 | 9.32 | 8.38 | 8.36 | 5.07 | 9.8 | 8.83 | 9.37 | 9.29 | 8.85 | 5.07 | 75.3333 | 8.83 | 9.9 | 9.28 | 9.19 | 9.56 | 7.97 | 7.67 | 9.62 | 8.79 | 8.41 | 9.01 | 9.68 | 9.49 | 8.71
| 75.6667 | 4360 | 5.92 | 8.86 | 9.75 | 7.34 | 9.18 | 4.97 | 8.1 | 5 | 9.37 | 8.76 | 9.25 | 9.18 | 8.69 | 5 | 75.6667 | 5.05 | 8.65 | 9.34 | 7.95 | 8.99 | 8.26 | 7.95 | 5.07 | 9.44 | 8.71 | 8.85 | 9.05 | 8.67 | 5.07 | 75.6667 | 5.09 | 9.06 | 9.58 | 7.53 | 9.31 | 8.34 | 8.19 | 5.07 | 9.1 | 8.69 | 9.42 | 9.29 | 8.77 | 5.09 | 75.6667 | 6.74 | 8.35 | 9.28 | 7.61 | 9.03 | 5.07 | 8.13 | 5.07 | 9.38 | 8.54 | 8.92 | 9.13 | 8.83 | 5.07 | 75.6667 | 5.02 | 9.24 | 9.48 | 7.95 | 9.09 | 8.21 | 7.82 | 6.21 | 9.14 | 8.71 | 8.76 | 9.17 | 8.87 | 5.05 | 75.6667 | 5.07 | 8.97 | 9.87 | 8.05 | 9.37 | 8.44 | 7.57 | 6.13 | 9.5 | 8.88 | 9.68 | 9.35 | 9.21 | 5.07 | 75.6667 | 6.76 | 9.64 | 10.06 | 8.09 | 9.37 | 8.4 | 8.38 | 5.05 | 9.82 | 8.84 | 9.33 | 9.24 | 8.79 | 5.07 | 75.6667 | 8.76 | 9.86 | 9.23 | 9.15 | 9.52 | 7.95 | 7.65 | 9.61 | 8.79 | 8.43 | 9.05 | 9.72 | 9.54 | 8.77
| 76 | 4380 | 5.94 | 8.87 | 9.75 | 7.61 | 9.18 | 4.97 | 8.11 | 5.58 | 9.38 | 8.77 | 9.25 | 9.18 | 8.68 | 5.38 | 76 | 5.07 | 8.66 | 9.34 | 7.97 | 9.02 | 8.28 | 7.95 | 5.07 | 9.45 | 8.73 | 8.87 | 9.08 | 8.7 | 5.07 | 76 | 5.09 | 9.09 | 9.59 | 7.54 | 9.32 | 8.35 | 8.2 | 5.07 | 9.11 | 8.69 | 9.4 | 9.25 | 8.72 | 5.07 | 76 | 6.68 | 8.28 | 9.28 | 7.56 | 9 | 5.07 | 8.11 | 5.07 | 9.38 | 8.56 | 8.93 | 9.16 | 8.86 | 6.1 | 76 | 5.05 | 9.25 | 9.48 | 7.92 | 9.1 | 8.2 | 7.83 | 6.39 | 9.13 | 8.71 | 8.71 | 9.13 | 8.83 | 5.11 | 76 | 5.07 | 8.93 | 9.86 | 8.05 | 9.38 | 8.45 | 7.56 | 6.28 | 9.5 | 8.89 | 9.69 | 9.36 | 9.22 | 5.07 | 76 | 6.78 | 9.64 | 10.07 | 8.1 | 9.37 | 8.4 | 8.39 | 5.05 | 9.82 | 8.83 | 9.34 | 9.24 | 8.79 | 5.07 | 76 | 8.76 | 9.86 | 9.24 | 9.15 | 9.52 | 7.95 | 7.66 | 9.61 | 8.8 | 8.43 | 9.05 | 9.72 | 9.54 | 8.77
| 76.3333 | 4400 | 5.93 | 8.83 | 9.74 | 7.52 | 9.17 | 4.97 | 8.1 | 5.02 | 9.37 | 8.76 | 9.25 | 9.19 | 8.7 | 5 | 76.3333 | 5.05 | 8.71 | 9.35 | 8.03 | 9.05 | 8.29 | 7.96 | 5.07 | 9.45 | 8.7 | 8.84 | 9.03 | 8.65 | 5.07 | 76.3333 | 5.09 | 9.05 | 9.57 | 7.49 | 9.3 | 8.33 | 8.18 | 5.07 | 9.1 | 8.68 | 9.42 | 9.29 | 8.76 | 5.09 | 76.3333 | 6.73 | 8.34 | 9.29 | 7.62 | 9.05 | 5.05 | 8.14 | 5.07 | 9.4 | 8.57 | 8.95 | 9.15 | 8.83 | 5.07 | 76.3333 | 5.05 | 9.21 | 9.47 | 7.82 | 9.05 | 8.19 | 7.82 | 5.02 | 9.11 | 8.69 | 8.76 | 9.14 | 8.85 | 5.05 | 76.3333 | 5.07 | 9.02 | 9.88 | 8.09 | 9.41 | 8.46 | 7.58 | 6.38 | 9.51 | 8.9 | 9.65 | 9.3 | 9.17 | 5.8 | 76.3333 | 6.71 | 9.57 | 10.04 | 8.04 | 9.33 | 8.38 | 8.36 | 5.05 | 9.8 | 8.83 | 9.37 | 9.29 | 8.85 | 5.07 | 76.3333 | 8.82 | 9.9 | 9.29 | 9.19 | 9.56 | 7.98 | 7.68 | 9.64 | 8.81 | 8.44 | 9.01 | 9.67 | 9.49 | 8.69
| 76.6667 | 4420 | 5.02 | 8.78 | 9.73 | 7.59 | 9.18 | 5 | 8.11 | 5 | 9.38 | 8.76 | 9.21 | 9.14 | 8.64 | 5.02 | 76.6667 | 5.07 | 8.66 | 9.34 | 7.97 | 9.03 | 8.28 | 7.95 | 5.07 | 9.45 | 8.74 | 8.86 | 9.09 | 8.71 | 5.07 | 76.6667 | 5.11 | 9.08 | 9.59 | 7.52 | 9.33 | 8.34 | 8.2 | 5.07 | 9.11 | 8.69 | 9.41 | 9.26 | 8.72 | 5.09 | 76.6667 | 6.69 | 8.27 | 9.3 | 7.57 | 9 | 5.07 | 8.12 | 5.07 | 9.38 | 8.56 | 8.93 | 9.15 | 8.83 | 5.11 | 76.6667 | 5.05 | 9.24 | 9.48 | 7.82 | 9.1 | 8.2 | 7.83 | 5.05 | 9.12 | 8.71 | 8.78 | 9.14 | 8.84 | 5.05 | 76.6667 | 5.07 | 8.93 | 9.86 | 8.03 | 9.38 | 8.44 | 7.57 | 6.36 | 9.5 | 8.89 | 9.68 | 9.36 | 9.21 | 5.07 | 76.6667 | 6.78 | 9.64 | 10.07 | 8.1 | 9.37 | 8.4 | 8.39 | 5.07 | 9.82 | 8.84 | 9.35 | 9.25 | 8.8 | 5.09 | 76.6667 | 8.77 | 9.86 | 9.24 | 9.16 | 9.53 | 7.96 | 7.66 | 9.62 | 8.81 | 8.44 | 9.05 | 9.73 | 9.54 | 8.77
| 77 | 4440 | 5.02 | 8.71 | 9.71 | 7.56 | 9.14 | 4.97 | 8.1 | 5 | 9.36 | 8.75 | 9.23 | 9.17 | 8.68 | 5.02 | 77 | 5.07 | 8.69 | 9.35 | 8.01 | 9.06 | 8.3 | 7.96 | 5.07 | 9.46 | 8.76 | 8.88 | 9.1 | 8.71 | 5.07 | 77 | 5.09 | 9.04 | 9.58 | 7.52 | 9.29 | 8.33 | 8.18 | 5.07 | 9.1 | 8.68 | 9.41 | 9.27 | 8.74 | 5.09 | 77 | 6.71 | 8.23 | 9.31 | 7.58 | 9.04 | 5.07 | 8.13 | 5.07 | 9.39 | 8.57 | 8.95 | 9.17 | 8.84 | 5.07 | 77 | 6.59 | 9.3 | 9.5 | 7.82 | 9.09 | 8.2 | 7.83 | 5.02 | 9.12 | 8.68 | 8.73 | 9.11 | 8.83 | 5.07 | 77 | 5.07 | 8.97 | 9.86 | 8 | 9.39 | 8.45 | 7.58 | 5.07 | 9.5 | 8.9 | 9.68 | 9.36 | 9.2 | 5.07 | 77 | 6.79 | 9.64 | 10.07 | 8.07 | 9.34 | 8.39 | 8.37 | 5.05 | 9.81 | 8.81 | 9.36 | 9.27 | 8.83 | 5.09 | 77 | 8.8 | 9.88 | 9.28 | 9.18 | 9.55 | 7.98 | 7.68 | 9.64 | 8.82 | 8.45 | 9.05 | 9.71 | 9.52 | 8.72
| 77.3333 | 4460 | 5.02 | 8.78 | 9.72 | 7.59 | 9.18 | 5 | 8.11 | 5 | 9.37 | 8.72 | 9.21 | 9.15 | 8.65 | 5 | 77.3333 | 5.07 | 8.66 | 9.33 | 7.97 | 9.03 | 8.29 | 7.95 | 5.07 | 9.45 | 8.75 | 8.88 | 9.1 | 8.71 | 5.07 | 77.3333 | 5.09 | 9.09 | 9.59 | 7.53 | 9.33 | 8.34 | 8.21 | 5.07 | 9.12 | 8.7 | 9.39 | 9.25 | 8.71 | 5.09 | 77.3333 | 6.68 | 8.21 | 9.23 | 7.53 | 9 | 5.07 | 8.11 | 5.09 | 9.38 | 8.56 | 8.93 | 9.15 | 8.82 | 5.13 | 77.3333 | 5.05 | 9.24 | 9.48 | 7.84 | 9.09 | 8.21 | 7.83 | 5.05 | 9.14 | 8.71 | 8.78 | 9.16 | 8.87 | 5.05 | 77.3333 | 5.09 | 8.97 | 9.86 | 7.99 | 9.36 | 8.44 | 7.58 | 5.07 | 9.5 | 8.89 | 9.66 | 9.35 | 9.19 | 5.07 | 77.3333 | 6.76 | 9.64 | 10.06 | 8.1 | 9.37 | 8.4 | 8.38 | 5.59 | 9.83 | 8.84 | 9.35 | 9.25 | 8.81 | 5.07 | 77.3333 | 8.76 | 9.85 | 9.24 | 9.15 | 9.51 | 7.95 | 7.65 | 9.61 | 8.79 | 8.43 | 9.04 | 9.72 | 9.53 | 8.76
| 77.6667 | 4480 | 5.89 | 8.81 | 9.73 | 7.59 | 9.17 | 4.97 | 8.1 | 4.97 | 9.38 | 8.76 | 9.25 | 9.19 | 8.7 | 5 | 77.6667 | 6.07 | 8.75 | 9.37 | 8.01 | 9.03 | 8.29 | 7.97 | 5.05 | 9.46 | 8.72 | 8.83 | 9.06 | 8.67 | 5.19 | 77.6667 | 5.09 | 9.06 | 9.58 | 7.54 | 9.31 | 8.34 | 8.19 | 5.07 | 9.1 | 8.69 | 9.42 | 9.29 | 8.77 | 5.09 | 77.6667 | 6.75 | 8.28 | 9.24 | 7.6 | 9.03 | 5.07 | 8.14 | 5.07 | 9.4 | 8.54 | 8.91 | 9.12 | 8.81 | 5.07 | 77.6667 | 5.02 | 9.23 | 9.48 | 7.89 | 9.08 | 8.2 | 7.82 | 6.41 | 9.14 | 8.71 | 8.77 | 9.16 | 8.87 | 5.05 | 77.6667 | 5.07 | 9.02 | 9.86 | 8.02 | 9.4 | 8.45 | 7.59 | 5.07 | 9.5 | 8.88 | 9.65 | 9.33 | 9.18 | 5.79 | 77.6667 | 6.74 | 9.62 | 10.05 | 8.1 | 9.36 | 8.4 | 8.38 | 5.89 | 9.82 | 8.84 | 9.38 | 9.29 | 8.85 | 5.07 | 77.6667 | 8.77 | 9.85 | 9.22 | 9.13 | 9.5 | 7.93 | 7.63 | 9.59 | 8.78 | 8.42 | 9.04 | 9.7 | 9.52 | 8.75
| 78 | 4500 | 5.93 | 8.83 | 9.73 | 7.63 | 9.19 | 4.97 | 8.12 | 5 | 9.38 | 8.77 | 9.23 | 9.17 | 8.65 | 5 | 78 | 6.13 | 8.7 | 9.35 | 7.96 | 9.01 | 8.28 | 7.95 | 5.05 | 9.46 | 8.74 | 8.87 | 9.08 | 8.7 | 5.07 | 78 | 5.09 | 9.08 | 9.59 | 7.57 | 9.33 | 8.35 | 8.2 | 5.07 | 9.11 | 8.7 | 9.42 | 9.27 | 8.73 | 5.09 | 78 | 6.71 | 8.27 | 9.24 | 7.52 | 8.99 | 5.07 | 8.12 | 5.07 | 9.38 | 8.55 | 8.92 | 9.15 | 8.83 | 5.07 | 78 | 5.19 | 9.24 | 9.48 | 7.81 | 9.09 | 8.21 | 7.83 | 5.05 | 9.12 | 8.71 | 8.77 | 9.16 | 8.87 | 5.02 | 78 | 5.15 | 9 | 9.86 | 8.02 | 9.36 | 8.44 | 7.58 | 5.07 | 9.5 | 8.88 | 9.66 | 9.34 | 9.18 | 5.07 | 78 | 6.74 | 9.62 | 10.05 | 8.11 | 9.36 | 8.4 | 8.38 | 6.04 | 9.82 | 8.85 | 9.39 | 9.3 | 8.86 | 5.07 | 78 | 8.79 | 9.85 | 9.21 | 9.11 | 9.48 | 7.92 | 7.62 | 9.57 | 8.76 | 8.4 | 9.03 | 9.69 | 9.51 | 8.73
| 78.3333 | 4520 | 5.95 | 8.86 | 9.73 | 7.64 | 9.18 | 4.97 | 8.12 | 4.97 | 9.37 | 8.73 | 9.22 | 9.17 | 8.67 | 5.66 | 78.3333 | 5.07 | 8.65 | 9.34 | 7.98 | 9.04 | 8.3 | 7.96 | 5.07 | 9.46 | 8.76 | 8.89 | 9.1 | 8.72 | 5.07 | 78.3333 | 5.09 | 9.1 | 9.6 | 7.56 | 9.33 | 8.35 | 8.2 | 5.07 | 9.12 | 8.67 | 9.37 | 9.25 | 8.71 | 5.31 | 78.3333 | 6.69 | 8.29 | 9.28 | 7.53 | 9 | 5.05 | 8.12 | 5.17 | 9.38 | 8.55 | 8.93 | 9.16 | 8.87 | 5.93 | 78.3333 | 6.62 | 9.3 | 9.5 | 7.87 | 9.09 | 8.22 | 7.84 | 5.02 | 9.13 | 8.71 | 8.78 | 9.15 | 8.87 | 6.08 | 78.3333 | 5.09 | 8.94 | 9.85 | 8.01 | 9.37 | 8.45 | 7.58 | 5.07 | 9.5 | 8.89 | 9.67 | 9.35 | 9.2 | 5.07 | 78.3333 | 6.78 | 9.65 | 10.06 | 8.09 | 9.37 | 8.4 | 8.39 | 6.13 | 9.83 | 8.85 | 9.33 | 9.24 | 8.8 | 5.07 | 78.3333 | 8.75 | 9.84 | 9.23 | 9.14 | 9.51 | 7.95 | 7.65 | 9.61 | 8.79 | 8.43 | 9.05 | 9.72 | 9.53 | 8.77
| 78.6667 | 4540 | 5.07 | 8.72 | 9.7 | 7.55 | 9.15 | 4.97 | 8.1 | 5.02 | 9.37 | 8.75 | 9.24 | 9.18 | 8.69 | 5.02 | 78.6667 | 5.07 | 8.68 | 9.35 | 8.01 | 9.06 | 8.31 | 7.97 | 5.07 | 9.46 | 8.76 | 8.89 | 9.09 | 8.69 | 5.07 | 78.6667 | 5.09 | 9.05 | 9.58 | 7.53 | 9.3 | 8.34 | 8.19 | 5.07 | 9.1 | 8.69 | 9.41 | 9.28 | 8.76 | 5.09 | 78.6667 | 6.73 | 8.34 | 9.3 | 7.56 | 9.04 | 5.07 | 8.14 | 5.09 | 9.4 | 8.57 | 8.95 | 9.15 | 8.85 | 5.07 | 78.6667 | 6.65 | 9.25 | 9.49 | 7.82 | 9.05 | 8.19 | 7.83 | 5.02 | 9.11 | 8.69 | 8.76 | 9.13 | 8.86 | 5.82 | 78.6667 | 5.07 | 9 | 9.86 | 8.01 | 9.4 | 8.46 | 7.59 | 5.07 | 9.52 | 8.91 | 9.68 | 9.35 | 9.18 | 5.07 | 78.6667 | 6.75 | 9.56 | 10.04 | 8 | 9.32 | 8.38 | 8.37 | 5.15 | 9.81 | 8.83 | 9.37 | 9.29 | 8.84 | 5.07 | 78.6667 | 8.83 | 9.89 | 9.29 | 9.2 | 9.56 | 7.99 | 7.68 | 9.64 | 8.82 | 8.45 | 9.02 | 9.67 | 9.48 | 8.7
| 79 | 4560 | 5.02 | 8.76 | 9.72 | 7.56 | 9.18 | 5 | 8.12 | 5 | 9.38 | 8.76 | 9.25 | 9.19 | 8.7 | 5 | 79 | 5.07 | 8.66 | 9.33 | 7.97 | 9 | 8.28 | 7.96 | 5.07 | 9.45 | 8.73 | 8.85 | 9.06 | 8.68 | 5.09 | 79 | 5.11 | 9.06 | 9.58 | 7.52 | 9.31 | 8.34 | 8.19 | 5.07 | 9.1 | 8.7 | 9.42 | 9.29 | 8.76 | 5.09 | 79 | 6.76 | 8.36 | 9.29 | 7.55 | 9.03 | 5.07 | 8.13 | 5.07 | 9.4 | 8.54 | 8.89 | 9.12 | 8.81 | 5.07 | 79 | 6.6 | 9.26 | 9.49 | 7.85 | 9.07 | 8.2 | 7.82 | 5.02 | 9.12 | 8.71 | 8.77 | 9.15 | 8.87 | 5.24 | 79 | 5.09 | 9.04 | 9.87 | 8.02 | 9.41 | 8.46 | 7.6 | 5.07 | 9.52 | 8.9 | 9.62 | 9.3 | 9.16 | 5.07 | 79 | 6.72 | 9.58 | 10.04 | 8.04 | 9.35 | 8.39 | 8.37 | 5.07 | 9.81 | 8.84 | 9.38 | 9.3 | 8.85 | 5.07 | 79 | 8.83 | 9.9 | 9.3 | 9.2 | 9.57 | 7.98 | 7.68 | 9.63 | 8.79 | 8.42 | 9.03 | 9.68 | 9.5 | 8.72
| 79.3333 | 4580 | 5.02 | 8.74 | 9.71 | 7.62 | 9.17 | 5 | 8.11 | 5 | 9.38 | 8.75 | 9.23 | 9.18 | 8.68 | 5 | 79.3333 | 5.07 | 8.65 | 9.33 | 7.96 | 9.02 | 8.28 | 7.96 | 5.07 | 9.45 | 8.73 | 8.86 | 9.07 | 8.68 | 5.07 | 79.3333 | 5.09 | 9.07 | 9.58 | 7.47 | 9.32 | 8.34 | 8.2 | 5.07 | 9.11 | 8.7 | 9.42 | 9.3 | 8.76 | 5.09 | 79.3333 | 6.77 | 8.34 | 9.22 | 7.54 | 8.98 | 5.07 | 8.13 | 5.07 | 9.38 | 8.55 | 8.9 | 9.14 | 8.86 | 6.18 | 79.3333 | 5.05 | 9.25 | 9.48 | 7.87 | 9.09 | 8.2 | 7.83 | 5.02 | 9.13 | 8.71 | 8.77 | 9.15 | 8.87 | 5.05 | 79.3333 | 5.09 | 9.11 | 9.86 | 8.02 | 9.39 | 8.45 | 7.59 | 5.07 | 9.51 | 8.89 | 9.65 | 9.33 | 9.18 | 5.07 | 79.3333 | 6.75 | 9.62 | 10.05 | 8.07 | 9.37 | 8.4 | 8.38 | 5.07 | 9.82 | 8.85 | 9.38 | 9.3 | 8.84 | 5.07 | 79.3333 | 8.8 | 9.86 | 9.24 | 9.13 | 9.5 | 7.94 | 7.64 | 9.59 | 8.78 | 8.41 | 9.04 | 9.7 | 9.52 | 8.74
| 79.6667 | 4600 | 5.02 | 8.74 | 9.72 | 7.61 | 9.17 | 4.97 | 8.11 | 5 | 9.38 | 8.76 | 9.24 | 9.19 | 8.71 | 5.02 | 79.6667 | 5.07 | 8.68 | 9.35 | 8.01 | 9.06 | 8.3 | 7.98 | 5.07 | 9.47 | 8.73 | 8.85 | 9.04 | 8.65 | 5.07 | 79.6667 | 5.11 | 9.05 | 9.57 | 7.34 | 9.3 | 8.34 | 8.19 | 5.07 | 9.1 | 8.69 | 9.41 | 9.29 | 8.77 | 5.09 | 79.6667 | 6.75 | 8.36 | 9.27 | 7.59 | 9.05 | 5.07 | 8.15 | 5.07 | 9.41 | 8.56 | 8.9 | 9.12 | 8.81 | 5.07 | 79.6667 | 5.02 | 9.21 | 9.48 | 7.85 | 9.07 | 8.2 | 7.83 | 5.05 | 9.13 | 8.71 | 8.77 | 9.15 | 8.87 | 5.05 | 79.6667 | 6.31 | 9.11 | 9.86 | 8.03 | 9.41 | 8.47 | 7.6 | 5.07 | 9.53 | 8.91 | 9.63 | 9.3 | 9.16 | 5.07 | 79.6667 | 6.74 | 9.58 | 10.04 | 8.05 | 9.35 | 8.39 | 8.38 | 5.07 | 9.82 | 8.84 | 9.38 | 9.3 | 8.85 | 5.07 | 79.6667 | 8.84 | 9.9 | 9.3 | 9.2 | 9.56 | 7.97 | 7.66 | 9.6 | 8.78 | 8.41 | 9.03 | 9.69 | 9.51 | 8.73
| 80 | 4620 | 5.02 | 8.76 | 9.71 | 7.63 | 9.18 | 4.97 | 8.12 | 5 | 9.39 | 8.74 | 9.22 | 9.16 | 8.67 | 5.86 | 80 | 5.07 | 8.65 | 9.34 | 7.98 | 9.04 | 8.3 | 7.97 | 5.07 | 9.47 | 8.76 | 8.89 | 9.1 | 8.71 | 5.07 | 80 | 5.11 | 9.09 | 9.59 | 7.56 | 9.33 | 8.35 | 8.2 | 5.07 | 9.11 | 8.69 | 9.39 | 9.27 | 8.73 | 5.09 | 80 | 6.72 | 8.32 | 9.26 | 7.55 | 9.03 | 5.07 | 8.13 | 5.09 | 9.4 | 8.57 | 8.93 | 9.17 | 8.85 | 5.07 | 80 | 6.69 | 9.3 | 9.5 | 7.86 | 9.1 | 8.21 | 7.85 | 5.02 | 9.14 | 8.68 | 8.72 | 9.11 | 8.83 | 5.07 | 80 | 5.09 | 8.96 | 9.85 | 7.98 | 9.39 | 8.45 | 7.59 | 5.07 | 9.51 | 8.9 | 9.68 | 9.37 | 9.21 | 5.07 | 80 | 6.81 | 9.66 | 10.06 | 8.12 | 9.38 | 8.4 | 8.4 | 5.07 | 9.83 | 8.83 | 9.34 | 9.27 | 8.8 | 5.07 | 80 | 8.79 | 9.87 | 9.27 | 9.18 | 9.55 | 7.98 | 7.68 | 9.64 | 8.83 | 8.45 | 9.06 | 9.74 | 9.55 | 8.78
| 80.3333 | 4640 | 5.9 | 8.83 | 9.73 | 7.64 | 9.18 | 4.97 | 8.12 | 5.15 | 9.39 | 8.77 | 9.25 | 9.2 | 8.72 | 6.04 | 80.3333 | 5.07 | 8.66 | 9.34 | 7.95 | 9.01 | 8.29 | 7.97 | 5.05 | 9.47 | 8.73 | 8.86 | 9.07 | 8.68 | 5.07 | 80.3333 | 5.09 | 9.08 | 9.59 | 7.56 | 9.32 | 8.35 | 8.2 | 5.07 | 9.11 | 8.71 | 9.42 | 9.3 | 8.76 | 5.07 | 80.3333 | 6.77 | 8.34 | 9.24 | 7.54 | 8.98 | 5.07 | 8.13 | 5.07 | 9.4 | 8.55 | 8.91 | 9.13 | 8.85 | 6.32 | 80.3333 | 6.66 | 9.27 | 9.49 | 7.86 | 9.08 | 8.21 | 7.84 | 5.05 | 9.14 | 8.71 | 8.77 | 9.15 | 8.87 | 5.05 | 80.3333 | 5.13 | 9.04 | 9.86 | 8.01 | 9.4 | 8.46 | 7.61 | 5.07 | 9.51 | 8.87 | 9.63 | 9.31 | 9.15 | 5.07 | 80.3333 | 6.72 | 9.59 | 10.04 | 8.03 | 9.35 | 8.4 | 8.38 | 5.07 | 9.82 | 8.84 | 9.38 | 9.31 | 8.85 | 5.07 | 80.3333 | 8.84 | 9.9 | 9.31 | 9.21 | 9.57 | 7.99 | 7.69 | 9.64 | 8.82 | 8.43 | 9.02 | 9.68 | 9.5 | 8.71
| 80.6667 | 4660 | 5.93 | 8.78 | 9.73 | 7.64 | 9.17 | 4.97 | 8.11 | 5.11 | 9.38 | 8.76 | 9.24 | 9.19 | 8.7 | 5 | 80.6667 | 6.14 | 8.75 | 9.36 | 8.02 | 9.07 | 8.31 | 7.99 | 5.07 | 9.48 | 8.76 | 8.86 | 9.04 | 8.64 | 5.11 | 80.6667 | 5.09 | 9.03 | 9.57 | 7.52 | 9.29 | 8.34 | 8.18 | 5.07 | 9.09 | 8.69 | 9.4 | 9.29 | 8.75 | 5.09 | 80.6667 | 6.75 | 8.35 | 9.2 | 7.55 | 9.05 | 5.05 | 8.15 | 5.07 | 9.41 | 8.58 | 8.96 | 9.19 | 8.9 | 5.43 | 80.6667 | 6.75 | 9.31 | 9.5 | 7.88 | 9.07 | 8.2 | 7.85 | 5.05 | 9.14 | 8.68 | 8.73 | 9.11 | 8.84 | 5.05 | 80.6667 | 5.11 | 8.98 | 9.85 | 8 | 9.4 | 8.46 | 7.6 | 5.07 | 9.52 | 8.91 | 9.68 | 9.37 | 9.21 | 5.86 | 80.6667 | 6.82 | 9.64 | 10.06 | 8.08 | 9.33 | 8.39 | 8.38 | 5.05 | 9.81 | 8.81 | 9.34 | 9.27 | 8.81 | 5.07 | 80.6667 | 8.8 | 9.88 | 9.28 | 9.18 | 9.55 | 7.98 | 7.68 | 9.64 | 8.83 | 8.46 | 9.06 | 9.74 | 9.55 | 8.79
| 81 | 4680 | 5.95 | 8.81 | 9.73 | 7.67 | 9.19 | 5 | 8.13 | 5.05 | 9.4 | 8.78 | 9.24 | 9.17 | 8.66 | 5 | 81 | 5.05 | 8.61 | 9.32 | 7.93 | 9.02 | 8.3 | 7.97 | 5.05 | 9.46 | 8.74 | 8.87 | 9.08 | 8.7 | 5.07 | 81 | 5.09 | 9.08 | 9.59 | 7.55 | 9.33 | 8.35 | 8.19 | 5.07 | 9.11 | 8.7 | 9.41 | 9.29 | 8.76 | 5.11 | 81 | 6.76 | 8.32 | 9.21 | 7.52 | 8.98 | 5.07 | 8.13 | 5.09 | 9.4 | 8.55 | 8.91 | 9.14 | 8.82 | 5.07 | 81 | 6.66 | 9.27 | 9.49 | 7.86 | 9.09 | 8.2 | 7.85 | 5.02 | 9.15 | 8.71 | 8.78 | 9.16 | 8.87 | 5.05 | 81 | 5.11 | 9.04 | 9.86 | 7.98 | 9.39 | 8.45 | 7.6 | 5.07 | 9.51 | 8.88 | 9.64 | 9.33 | 9.18 | 5.87 | 81 | 6.75 | 9.62 | 10.05 | 8.06 | 9.36 | 8.4 | 8.39 | 5.05 | 9.83 | 8.85 | 9.38 | 9.31 | 8.85 | 5.07 | 81 | 8.84 | 9.89 | 9.29 | 9.17 | 9.53 | 7.95 | 7.64 | 9.59 | 8.79 | 8.42 | 9.03 | 9.7 | 9.51 | 8.74
| 81.3333 | 4700 | 5.95 | 8.78 | 9.72 | 7.62 | 9.17 | 5 | 8.11 | 5.09 | 9.39 | 8.77 | 9.24 | 9.2 | 8.71 | 5 | 81.3333 | 5.07 | 8.75 | 9.37 | 8.02 | 9.08 | 8.32 | 7.99 | 5.07 | 9.48 | 8.76 | 8.85 | 9.03 | 8.64 | 5.07 | 81.3333 | 5.09 | 9.04 | 9.57 | 7.52 | 9.3 | 8.34 | 8.18 | 5.07 | 9.09 | 8.69 | 9.41 | 9.29 | 8.76 | 5.09 | 81.3333 | 6.75 | 8.35 | 9.22 | 7.57 | 9.05 | 5.07 | 8.15 | 5.09 | 9.42 | 8.58 | 8.94 | 9.15 | 8.83 | 5.07 | 81.3333 | 5.02 | 9.17 | 9.47 | 7.82 | 9.04 | 8.19 | 7.84 | 5.05 | 9.13 | 8.7 | 8.76 | 9.13 | 8.85 | 5.07 | 81.3333 | 5.11 | 9.01 | 9.86 | 7.97 | 9.4 | 8.46 | 7.61 | 5.07 | 9.53 | 8.92 | 9.68 | 9.37 | 9.21 | 5.91 | 81.3333 | 6.82 | 9.62 | 10.05 | 8.08 | 9.32 | 8.39 | 8.38 | 5.05 | 9.82 | 8.83 | 9.35 | 9.29 | 8.82 | 5.07 | 81.3333 | 8.83 | 9.89 | 9.3 | 9.2 | 9.56 | 7.99 | 7.69 | 9.65 | 8.83 | 8.46 | 9.07 | 9.73 | 9.53 | 8.74
| 81.6667 | 4720 | 5 | 8.7 | 9.69 | 7.61 | 9.13 | 5 | 8.12 | 5.09 | 9.39 | 8.74 | 9.22 | 9.17 | 8.67 | 5.02 | 81.6667 | 5.07 | 8.66 | 9.34 | 7.96 | 9.06 | 8.31 | 7.98 | 5.07 | 9.48 | 8.77 | 8.89 | 9.11 | 8.72 | 5.09 | 81.6667 | 5.11 | 9.1 | 9.59 | 7.56 | 9.31 | 8.34 | 8.2 | 5.07 | 9.11 | 8.69 | 9.39 | 9.28 | 8.73 | 5.09 | 81.6667 | 6.75 | 8.3 | 9.23 | 7.56 | 9.04 | 5.07 | 8.15 | 5.09 | 9.41 | 8.58 | 8.95 | 9.18 | 8.85 | 5.07 | 81.6667 | 5.02 | 9.25 | 9.48 | 7.86 | 9.07 | 8.2 | 7.85 | 5.05 | 9.15 | 8.7 | 8.74 | 9.12 | 8.85 | 5.05 | 81.6667 | 5.11 | 9.01 | 9.86 | 7.98 | 9.4 | 8.47 | 7.61 | 5.07 | 9.53 | 8.92 | 9.68 | 9.38 | 9.2 | 5.93 | 81.6667 | 6.81 | 9.59 | 10.04 | 8.07 | 9.33 | 8.39 | 8.38 | 5.07 | 9.82 | 8.84 | 9.36 | 9.3 | 8.83 | 5.07 | 81.6667 | 8.84 | 9.89 | 9.3 | 9.2 | 9.57 | 8 | 7.69 | 9.65 | 8.84 | 8.46 | 9.04 | 9.68 | 9.49 | 8.69
| 82 | 4740 | 5 | 8.74 | 9.7 | 7.54 | 9.17 | 5 | 8.12 | 5.09 | 9.39 | 8.77 | 9.24 | 9.19 | 8.7 | 5.02 | 82 | 5.07 | 8.69 | 9.35 | 8 | 9.07 | 8.32 | 7.99 | 5.07 | 9.49 | 8.76 | 8.85 | 9.04 | 8.65 | 5.07 | 82 | 5.11 | 9.04 | 9.58 | 7.49 | 9.3 | 8.34 | 8.18 | 5.09 | 9.1 | 8.7 | 9.41 | 9.29 | 8.76 | 5.09 | 82 | 6.75 | 8.34 | 9.22 | 7.6 | 9.06 | 5.07 | 8.16 | 5.09 | 9.42 | 8.58 | 8.95 | 9.18 | 8.84 | 5.07 | 82 | 5.02 | 9.21 | 9.48 | 7.87 | 9.04 | 8.19 | 7.84 | 5.05 | 9.14 | 8.7 | 8.75 | 9.12 | 8.85 | 5.05 | 82 | 6.33 | 9.06 | 9.87 | 7.97 | 9.4 | 8.46 | 7.61 | 5.07 | 9.53 | 8.92 | 9.68 | 9.38 | 9.2 | 5.07 | 82 | 6.83 | 9.62 | 10.05 | 8.06 | 9.33 | 8.39 | 8.38 | 5.07 | 9.83 | 8.83 | 9.36 | 9.29 | 8.83 | 5.07 | 82 | 8.83 | 9.89 | 9.3 | 9.2 | 9.57 | 8 | 7.69 | 9.65 | 8.84 | 8.46 | 9.04 | 9.7 | 9.5 | 8.71
| 82.3333 | 4760 | 5.02 | 8.8 | 9.71 | 7.6 | 9.2 | 4.97 | 8.13 | 5.09 | 9.4 | 8.75 | 9.21 | 9.16 | 8.65 | 5 | 82.3333 | 5.07 | 8.65 | 9.34 | 7.97 | 9.04 | 8.31 | 7.98 | 5.07 | 9.48 | 8.76 | 8.89 | 9.1 | 8.71 | 5.07 | 82.3333 | 5.11 | 9.1 | 9.59 | 7.57 | 9.33 | 8.35 | 8.2 | 5.07 | 9.11 | 8.69 | 9.38 | 9.26 | 8.72 | 5.09 | 82.3333 | 6.72 | 8.31 | 9.21 | 7.56 | 9.02 | 5.07 | 8.14 | 5.13 | 9.41 | 8.58 | 8.94 | 9.17 | 8.85 | 5.07 | 82.3333 | 5.05 | 9.26 | 9.49 | 7.89 | 9.1 | 8.22 | 7.86 | 5.02 | 9.15 | 8.71 | 8.75 | 9.11 | 8.83 | 5.05 | 82.3333 | 5.07 | 8.97 | 9.85 | 7.94 | 9.38 | 8.46 | 7.6 | 5.07 | 9.52 | 8.91 | 9.68 | 9.38 | 9.2 | 5.07 | 82.3333 | 6.83 | 9.66 | 10.06 | 8.12 | 9.38 | 8.41 | 8.41 | 5.07 | 9.84 | 8.83 | 9.35 | 9.28 | 8.82 | 5.07 | 82.3333 | 8.81 | 9.88 | 9.29 | 9.19 | 9.56 | 7.99 | 7.69 | 9.65 | 8.84 | 8.46 | 9.06 | 9.73 | 9.54 | 8.75
| 82.6667 | 4780 | 5 | 8.73 | 9.69 | 7.62 | 9.15 | 5 | 8.13 | 5.07 | 9.41 | 8.76 | 9.22 | 9.18 | 8.69 | 5 | 82.6667 | 5.07 | 8.68 | 9.35 | 7.96 | 9.07 | 8.32 | 7.99 | 5.07 | 9.49 | 8.78 | 8.89 | 9.1 | 8.69 | 5.07 | 82.6667 | 5.11 | 9.04 | 9.58 | 7.51 | 9.29 | 8.34 | 8.18 | 5.09 | 9.09 | 8.69 | 9.4 | 9.29 | 8.74 | 5.09 | 82.6667 | 6.75 | 8.34 | 9.21 | 7.6 | 9.04 | 5.07 | 8.15 | 5.07 | 9.42 | 8.58 | 8.95 | 9.18 | 8.9 | 6.27 | 82.6667 | 5.02 | 9.24 | 9.48 | 7.85 | 9.05 | 8.19 | 7.85 | 5.05 | 9.15 | 8.69 | 8.74 | 9.11 | 8.84 | 5.07 | 82.6667 | 5.07 | 8.98 | 9.85 | 7.92 | 9.39 | 8.46 | 7.6 | 5.07 | 9.52 | 8.92 | 9.67 | 9.37 | 9.2 | 5.07 | 82.6667 | 6.83 | 9.66 | 10.06 | 8.12 | 9.36 | 8.4 | 8.39 | 5.07 | 9.83 | 8.83 | 9.35 | 9.28 | 8.82 | 5.07 | 82.6667 | 8.81 | 9.88 | 9.29 | 9.19 | 9.56 | 8 | 7.69 | 9.65 | 8.83 | 8.46 | 9.07 | 9.73 | 9.54 | 8.77
| 83 | 4800 | 5 | 8.73 | 9.71 | 7.64 | 9.2 | 5 | 8.13 | 5.07 | 9.41 | 8.78 | 9.24 | 9.19 | 8.7 | 5 | 83 | 6.17 | 8.7 | 9.35 | 7.96 | 9.01 | 8.3 | 7.98 | 5.07 | 9.47 | 8.74 | 8.87 | 9.09 | 8.7 | 5.07 | 83 | 5.11 | 9.09 | 9.59 | 7.54 | 9.33 | 8.35 | 8.19 | 5.09 | 9.11 | 8.71 | 9.41 | 9.29 | 8.73 | 5.11 | 83 | 6.74 | 8.27 | 9.21 | 7.54 | 8.98 | 5.07 | 8.13 | 5.09 | 9.4 | 8.55 | 8.91 | 9.15 | 8.83 | 5.09 | 83 | 5.05 | 9.23 | 9.48 | 7.85 | 9.09 | 8.22 | 7.86 | 5.05 | 9.15 | 8.73 | 8.8 | 9.16 | 8.88 | 5.05 | 83 | 5.07 | 9.05 | 9.86 | 7.97 | 9.39 | 8.46 | 7.62 | 5.07 | 9.52 | 8.89 | 9.64 | 9.34 | 9.17 | 5.07 | 83 | 6.78 | 9.63 | 10.05 | 8.11 | 9.37 | 8.41 | 8.4 | 5.07 | 9.84 | 8.86 | 9.38 | 9.31 | 8.83 | 5.09 | 83 | 8.78 | 9.85 | 9.24 | 9.14 | 9.52 | 7.95 | 7.65 | 9.6 | 8.8 | 8.43 | 9.05 | 9.71 | 9.54 | 8.77
| 83.3333 | 4820 | 5.89 | 8.8 | 9.7 | 7.63 | 9.15 | 5 | 8.13 | 5.07 | 9.39 | 8.75 | 9.22 | 9.18 | 8.68 | 5 | 83.3333 | 5.07 | 8.67 | 9.34 | 8 | 9.06 | 8.32 | 7.99 | 5.07 | 9.48 | 8.77 | 8.89 | 9.1 | 8.7 | 5.09 | 83.3333 | 5.11 | 9.05 | 9.58 | 7.54 | 9.29 | 8.34 | 8.18 | 5.07 | 9.1 | 8.69 | 9.4 | 9.29 | 8.74 | 5.09 | 83.3333 | 6.75 | 8.3 | 9.21 | 7.59 | 9.04 | 5.07 | 8.16 | 5.07 | 9.42 | 8.58 | 8.95 | 9.18 | 8.86 | 5.07 | 83.3333 | 5.02 | 9.25 | 9.49 | 7.84 | 9.06 | 8.2 | 7.86 | 5.05 | 9.15 | 8.7 | 8.76 | 9.12 | 8.86 | 5.07 | 83.3333 | 5.07 | 9.01 | 9.85 | 7.95 | 9.4 | 8.47 | 7.62 | 5.07 | 9.53 | 8.92 | 9.68 | 9.38 | 9.2 | 5.9 | 83.3333 | 6.82 | 9.6 | 10.04 | 8.07 | 9.32 | 8.39 | 8.38 | 5.07 | 9.82 | 8.84 | 9.34 | 9.29 | 8.83 | 5.07 | 83.3333 | 8.82 | 9.89 | 9.3 | 9.21 | 9.57 | 8 | 7.7 | 9.65 | 8.84 | 8.46 | 9.06 | 9.7 | 9.5 | 8.7
| 83.6667 | 4840 | 5.95 | 8.85 | 9.72 | 7.66 | 9.19 | 4.97 | 8.13 | 5.07 | 9.42 | 8.78 | 9.24 | 9.2 | 8.71 | 5 | 83.6667 | 5.07 | 8.64 | 9.33 | 7.94 | 8.99 | 8.29 | 7.98 | 5.07 | 9.47 | 8.72 | 8.85 | 9.06 | 8.67 | 5.07 | 83.6667 | 5.09 | 9.06 | 9.58 | 7.55 | 9.31 | 8.35 | 8.18 | 5.07 | 9.1 | 8.7 | 9.42 | 9.3 | 8.76 | 5.09 | 83.6667 | 6.8 | 8.33 | 9.26 | 7.61 | 9.05 | 5.07 | 8.16 | 5.07 | 9.42 | 8.55 | 8.9 | 9.12 | 8.8 | 5.07 | 83.6667 | 5.02 | 9.22 | 9.48 | 7.84 | 9.08 | 8.21 | 7.85 | 5.05 | 9.15 | 8.71 | 8.79 | 9.16 | 8.88 | 5.05 | 83.6667 | 5.07 | 9.05 | 9.86 | 7.98 | 9.41 | 8.47 | 7.63 | 5.07 | 9.53 | 8.89 | 9.62 | 9.31 | 9.15 | 5.07 | 83.6667 | 6.73 | 9.59 | 10.03 | 8.05 | 9.35 | 8.4 | 8.38 | 5.05 | 9.82 | 8.85 | 9.38 | 9.31 | 8.85 | 5.07 | 83.6667 | 8.84 | 9.9 | 9.31 | 9.21 | 9.57 | 8 | 7.68 | 9.62 | 8.8 | 8.42 | 9.04 | 9.69 | 9.51 | 8.74
| 84 | 4860 | 5.95 | 8.84 | 9.72 | 7.59 | 9.19 | 5 | 8.13 | 5.07 | 9.4 | 8.77 | 9.24 | 9.2 | 8.7 | 5.02 | 84 | 5.07 | 8.67 | 9.35 | 8 | 9.03 | 8.31 | 7.99 | 5.07 | 9.47 | 8.73 | 8.86 | 9.06 | 8.67 | 5.07 | 84 | 5.11 | 9.07 | 9.58 | 7.55 | 9.32 | 8.36 | 8.19 | 5.07 | 9.1 | 8.71 | 9.41 | 9.29 | 8.77 | 5.09 | 84 | 6.81 | 8.35 | 9.25 | 7.59 | 9.03 | 5.07 | 8.16 | 5.07 | 9.42 | 8.55 | 8.9 | 9.13 | 8.81 | 5.07 | 84 | 5.05 | 9.23 | 9.48 | 7.86 | 9.08 | 8.21 | 7.86 | 5.02 | 9.15 | 8.72 | 8.79 | 9.15 | 8.88 | 6.14 | 84 | 5.09 | 9.05 | 9.86 | 7.98 | 9.4 | 8.46 | 7.63 | 5.07 | 9.53 | 8.89 | 9.64 | 9.34 | 9.17 | 5.07 | 84 | 6.78 | 9.63 | 10.05 | 7.88 | 9.38 | 8.41 | 8.4 | 5.07 | 9.85 | 8.86 | 9.36 | 9.28 | 8.8 | 5.07 | 84 | 8.76 | 9.84 | 9.24 | 9.14 | 9.52 | 7.96 | 7.66 | 9.6 | 8.81 | 8.44 | 9.05 | 9.72 | 9.54 | 8.78
| 84.3333 | 4880 | 5 | 8.71 | 9.69 | 7.62 | 9.15 | 5 | 8.12 | 5.07 | 9.39 | 8.76 | 9.23 | 9.18 | 8.68 | 5.02 | 84.3333 | 6.13 | 8.74 | 9.36 | 8.02 | 9.07 | 8.33 | 7.99 | 5.07 | 9.48 | 8.77 | 8.88 | 9.07 | 8.66 | 5.09 | 84.3333 | 5.11 | 9.03 | 9.57 | 7.51 | 9.29 | 8.34 | 8.17 | 5.07 | 9.09 | 8.7 | 9.39 | 9.27 | 8.74 | 5.09 | 84.3333 | 6.75 | 8.32 | 9.23 | 7.58 | 9.04 | 5.07 | 8.16 | 5.07 | 9.42 | 8.58 | 8.95 | 9.18 | 8.85 | 5.07 | 84.3333 | 6.07 | 9.27 | 9.49 | 7.89 | 9.05 | 8.2 | 7.86 | 6.08 | 9.15 | 8.71 | 8.76 | 9.13 | 8.85 | 5.05 | 84.3333 | 5.07 | 9 | 9.85 | 7.98 | 9.4 | 8.47 | 7.62 | 5.07 | 9.53 | 8.92 | 9.67 | 9.38 | 9.19 | 5.07 | 84.3333 | 6.82 | 9.59 | 10.04 | 7.9 | 9.33 | 8.4 | 8.38 | 5.05 | 9.83 | 8.84 | 9.35 | 9.3 | 8.84 | 5.07 | 84.3333 | 8.84 | 9.89 | 9.31 | 9.21 | 9.58 | 8 | 7.7 | 9.65 | 8.85 | 8.46 | 9.03 | 9.68 | 9.49 | 8.71
| 84.6667 | 4900 | 5 | 8.79 | 9.71 | 7.63 | 9.2 | 5 | 8.14 | 5.05 | 9.42 | 8.76 | 9.19 | 9.15 | 8.64 | 5.02 | 84.6667 | 5.07 | 8.63 | 9.33 | 7.95 | 9.03 | 8.3 | 7.98 | 5.07 | 9.47 | 8.76 | 8.88 | 9.1 | 8.71 | 5.09 | 84.6667 | 5.09 | 9.1 | 9.59 | 7.56 | 9.33 | 8.36 | 8.19 | 5.07 | 9.11 | 8.71 | 9.38 | 9.27 | 8.71 | 5.09 | 84.6667 | 6.74 | 8.32 | 9.21 | 7.54 | 9 | 5.07 | 8.14 | 5.07 | 9.41 | 8.56 | 8.93 | 9.17 | 8.89 | 6.42 | 84.6667 | 5.02 | 9.27 | 9.49 | 7.94 | 9.11 | 8.22 | 7.87 | 6.33 | 9.18 | 8.72 | 8.75 | 9.12 | 8.85 | 5.33 | 84.6667 | 6.37 | 9.04 | 9.86 | 7.93 | 9.39 | 8.46 | 7.62 | 5.07 | 9.53 | 8.91 | 9.67 | 9.38 | 9.2 | 5.07 | 84.6667 | 6.84 | 9.66 | 10.06 | 7.94 | 9.35 | 8.4 | 8.4 | 5.05 | 9.83 | 8.83 | 9.35 | 9.29 | 8.84 | 5.07 | 84.6667 | 8.83 | 9.89 | 9.3 | 9.21 | 9.57 | 8 | 7.7 | 9.65 | 8.84 | 8.46 | 9.04 | 9.68 | 9.49 | 8.69
| 85 | 4920 | 5 | 8.72 | 9.69 | 7.61 | 9.15 | 5 | 8.14 | 5.05 | 9.4 | 8.76 | 9.22 | 9.18 | 8.68 | 5 | 85 | 5.07 | 8.68 | 9.34 | 8.01 | 9.07 | 8.32 | 8 | 5.07 | 9.49 | 8.77 | 8.88 | 9.07 | 8.66 | 5.07 | 85 | 5.09 | 9.04 | 9.57 | 7.52 | 9.29 | 8.35 | 8.17 | 5.07 | 9.09 | 8.7 | 9.4 | 9.28 | 8.75 | 5.09 | 85 | 6.76 | 8.36 | 9.22 | 7.58 | 9.04 | 5.07 | 8.16 | 5.07 | 9.43 | 8.58 | 8.94 | 9.16 | 8.86 | 5.93 | 85 | 6.46 | 9.27 | 9.49 | 7.92 | 9.06 | 8.21 | 7.86 | 6.42 | 9.17 | 8.72 | 8.78 | 9.15 | 8.87 | 5.05 | 85 | 5.07 | 9.04 | 9.86 | 8.03 | 9.41 | 8.47 | 7.63 | 5.07 | 9.54 | 8.92 | 9.62 | 9.31 | 9.14 | 5.07 | 85 | 6.76 | 9.59 | 10.03 | 7.92 | 9.35 | 8.4 | 8.39 | 5.07 | 9.83 | 8.85 | 9.37 | 9.32 | 8.85 | 5.07 | 85 | 8.85 | 9.9 | 9.31 | 9.21 | 9.57 | 7.99 | 7.67 | 9.6 | 8.79 | 8.41 | 9.02 | 9.67 | 9.49 | 8.72
| 85.3333 | 4940 | 5.02 | 8.78 | 9.7 | 7.66 | 9.19 | 5 | 8.14 | 5.05 | 9.41 | 8.77 | 9.22 | 9.18 | 8.68 | 5.02 | 85.3333 | 5.05 | 8.68 | 9.35 | 7.99 | 9.06 | 8.32 | 8 | 5.07 | 9.49 | 8.78 | 8.89 | 9.1 | 8.7 | 5.07 | 85.3333 | 5.11 | 9.07 | 9.59 | 7.56 | 9.31 | 8.35 | 8.19 | 5.07 | 9.11 | 8.71 | 9.41 | 9.29 | 8.76 | 5.09 | 85.3333 | 6.73 | 8.36 | 9.21 | 7.59 | 9.05 | 5.07 | 8.16 | 5.24 | 9.44 | 8.58 | 8.92 | 9.14 | 8.83 | 5.07 | 85.3333 | 5.02 | 9.23 | 9.49 | 7.84 | 9.09 | 8.22 | 7.87 | 5.02 | 9.17 | 8.72 | 8.8 | 9.15 | 8.87 | 5.05 | 85.3333 | 5.07 | 9.05 | 9.85 | 8.02 | 9.39 | 8.46 | 7.63 | 5.07 | 9.53 | 8.9 | 9.66 | 9.36 | 9.19 | 5.94 | 85.3333 | 6.82 | 9.65 | 10.05 | 7.97 | 9.39 | 8.42 | 8.42 | 5.07 | 9.86 | 8.87 | 9.35 | 9.27 | 8.8 | 5.07 | 85.3333 | 8.79 | 9.87 | 9.28 | 9.18 | 9.55 | 7.99 | 7.69 | 9.64 | 8.83 | 8.46 | 9.08 | 9.74 | 9.56 | 8.8
| 85.6667 | 4960 | 5.88 | 8.87 | 9.72 | 7.59 | 9.22 | 6.95 | 8.15 | 5.05 | 9.42 | 8.77 | 9.2 | 9.16 | 8.65 | 5 | 85.6667 | 5.05 | 8.72 | 9.35 | 7.98 | 9.04 | 8.32 | 7.99 | 5.05 | 9.48 | 8.77 | 8.89 | 9.11 | 8.71 | 5.07 | 85.6667 | 5.09 | 9.1 | 9.6 | 7.57 | 9.33 | 8.36 | 8.19 | 5.07 | 9.11 | 8.7 | 9.38 | 9.27 | 8.73 | 5.09 | 85.6667 | 5.24 | 8.23 | 9.21 | 7.54 | 9.02 | 5.07 | 8.15 | 5.07 | 9.42 | 8.58 | 8.95 | 9.18 | 8.89 | 6.05 | 85.6667 | 5.02 | 9.26 | 9.5 | 7.8 | 9.11 | 8.22 | 7.88 | 5.02 | 9.17 | 8.7 | 8.75 | 9.11 | 8.83 | 5.02 | 85.6667 | 6.56 | 9.05 | 9.86 | 7.97 | 9.39 | 8.47 | 7.62 | 5.07 | 9.53 | 8.92 | 9.68 | 9.38 | 9.21 | 5.93 | 85.6667 | 6.85 | 9.65 | 10.05 | 7.96 | 9.33 | 8.4 | 8.39 | 5.05 | 9.83 | 8.84 | 9.35 | 9.29 | 8.83 | 5.07 | 85.6667 | 8.83 | 9.89 | 9.31 | 9.21 | 9.57 | 8 | 7.7 | 9.66 | 8.85 | 8.47 | 9.05 | 9.68 | 9.49 | 8.7
| 86 | 4980 | 5.97 | 8.89 | 9.72 | 7.68 | 9.19 | 5 | 8.14 | 5.05 | 9.42 | 8.74 | 9.22 | 9.17 | 8.68 | 5 | 86 | 5.05 | 8.68 | 9.35 | 8 | 9.06 | 8.33 | 8.01 | 5.07 | 9.49 | 8.79 | 8.9 | 9.12 | 8.73 | 5.11 | 86 | 5.09 | 9.1 | 9.6 | 7.56 | 9.31 | 8.36 | 8.2 | 5.07 | 9.12 | 8.7 | 9.4 | 9.28 | 8.76 | 5.09 | 86 | 6.78 | 8.37 | 9.22 | 7.59 | 9.05 | 5.07 | 8.17 | 5.07 | 9.44 | 8.59 | 8.96 | 9.18 | 8.86 | 5.07 | 86 | 5.02 | 9.24 | 9.49 | 7.83 | 9.07 | 8.22 | 7.88 | 5.02 | 9.17 | 8.72 | 8.8 | 9.16 | 8.87 | 5.05 | 86 | 6.62 | 9.12 | 9.87 | 8.02 | 9.42 | 8.48 | 7.64 | 5.07 | 9.55 | 8.92 | 9.64 | 9.34 | 9.16 | 5.07 | 86 | 6.8 | 9.63 | 10.05 | 8 | 9.37 | 8.42 | 8.41 | 5.07 | 9.86 | 8.87 | 9.39 | 9.33 | 8.85 | 5.07 | 86 | 8.83 | 9.88 | 9.27 | 9.17 | 9.54 | 7.97 | 7.67 | 9.61 | 8.82 | 8.44 | 9.07 | 9.73 | 9.54 | 8.79
| 86.3333 | 5000 | 5.96 | 8.86 | 9.72 | 7.68 | 9.2 | 5 | 8.16 | 5.05 | 9.43 | 8.78 | 9.23 | 9.17 | 8.65 | 5.02 | 86.3333 | 5.07 | 8.65 | 9.34 | 7.94 | 9.02 | 8.31 | 7.99 | 5.07 | 9.48 | 8.76 | 8.89 | 9.1 | 8.71 | 5.3 | 86.3333 | 5.09 | 9.1 | 9.6 | 7.58 | 9.33 | 8.36 | 8.19 | 5.07 | 9.11 | 8.72 | 9.38 | 9.26 | 8.72 | 5.09 | 86.3333 | 6.75 | 8.32 | 9.22 | 7.55 | 9.02 | 5.07 | 8.15 | 5.09 | 9.43 | 8.57 | 8.94 | 9.17 | 8.87 | 5.09 | 86.3333 | 5.02 | 9.27 | 9.49 | 7.85 | 9.11 | 8.23 | 7.88 | 5.05 | 9.17 | 8.71 | 8.76 | 9.12 | 8.84 | 5.05 | 86.3333 | 5.07 | 8.99 | 9.85 | 7.99 | 9.4 | 8.47 | 7.63 | 5.07 | 9.54 | 8.93 | 9.68 | 9.38 | 9.2 | 5.07 | 86.3333 | 6.86 | 9.63 | 10.05 | 7.97 | 9.34 | 8.4 | 8.4 | 5.07 | 9.84 | 8.85 | 9.36 | 9.3 | 8.84 | 5.07 | 86.3333 | 8.84 | 9.89 | 9.31 | 9.21 | 9.57 | 8 | 7.7 | 9.65 | 8.85 | 8.47 | 9.04 | 9.67 | 9.48 | 8.7
| 86.6667 | 5020 | 5.02 | 8.71 | 9.67 | 7.63 | 9.15 | 5 | 8.13 | 5.05 | 9.41 | 8.76 | 9.22 | 9.19 | 8.69 | 5.05 | 86.6667 | 5.07 | 8.7 | 9.35 | 7.99 | 9.08 | 8.34 | 8.01 | 5.07 | 9.5 | 8.79 | 8.9 | 9.1 | 8.69 | 5.07 | 86.6667 | 5.11 | 9.04 | 9.58 | 7.55 | 9.29 | 8.35 | 8.18 | 5.07 | 9.09 | 8.7 | 9.4 | 9.28 | 8.75 | 5.09 | 86.6667 | 6.77 | 8.34 | 9.24 | 7.57 | 9.05 | 5.07 | 8.17 | 5.07 | 9.44 | 8.58 | 8.95 | 9.17 | 8.87 | 6.29 | 86.6667 | 5.02 | 9.2 | 9.48 | 7.82 | 9.06 | 8.21 | 7.87 | 5.02 | 9.16 | 8.71 | 8.78 | 9.15 | 8.88 | 6.14 | 86.6667 | 5.07 | 9.03 | 9.86 | 8.04 | 9.41 | 8.47 | 7.64 | 5.07 | 9.55 | 8.93 | 9.64 | 9.31 | 9.13 | 5.83 | 86.6667 | 6.76 | 9.56 | 10.02 | 7.98 | 9.34 | 8.41 | 8.38 | 5.76 | 9.83 | 8.85 | 9.37 | 9.31 | 8.86 | 5.07 | 86.6667 | 8.85 | 9.9 | 9.32 | 9.22 | 9.58 | 8.01 | 7.71 | 9.65 | 8.85 | 8.45 | 9.03 | 9.67 | 9.49 | 8.71
| 87 | 5040 | 5 | 8.78 | 9.69 | 7.65 | 9.2 | 5 | 8.15 | 5.02 | 9.42 | 8.78 | 9.22 | 9.16 | 8.65 | 5.05 | 87 | 5.07 | 8.64 | 9.33 | 7.92 | 9.03 | 8.31 | 7.99 | 5.07 | 9.48 | 8.76 | 8.88 | 9.1 | 8.71 | 5.07 | 87 | 5.11 | 9.11 | 9.59 | 7.58 | 9.33 | 8.37 | 8.19 | 5.07 | 9.11 | 8.71 | 9.37 | 9.25 | 8.7 | 5.09 | 87 | 6.73 | 8.26 | 9.23 | 7.53 | 9 | 5.07 | 8.14 | 5.07 | 9.42 | 8.57 | 8.93 | 9.17 | 8.85 | 5.07 | 87 | 6.6 | 9.31 | 9.5 | 7.79 | 9.11 | 8.22 | 7.88 | 5.05 | 9.18 | 8.73 | 8.76 | 9.11 | 8.81 | 5.05 | 87 | 5.07 | 8.94 | 9.83 | 7.98 | 9.37 | 8.46 | 7.63 | 5.07 | 9.53 | 8.91 | 9.66 | 9.38 | 9.19 | 5.07 | 87 | 6.84 | 9.67 | 10.06 | 8.01 | 9.4 | 8.42 | 8.42 | 5.09 | 9.86 | 8.86 | 9.33 | 9.27 | 8.8 | 5.07 | 87 | 8.79 | 9.86 | 9.29 | 9.19 | 9.56 | 8 | 7.69 | 9.64 | 8.85 | 8.47 | 9.09 | 9.74 | 9.56 | 8.8
| 87.3333 | 5060 | 5 | 8.78 | 9.69 | 7.55 | 9.19 | 4.97 | 8.14 | 5.02 | 9.42 | 8.78 | 9.24 | 9.2 | 8.71 | 5 | 87.3333 | 5.05 | 8.67 | 9.34 | 7.93 | 9.01 | 8.3 | 8 | 5.07 | 9.48 | 8.75 | 8.87 | 9.09 | 8.69 | 5.09 | 87.3333 | 5.09 | 9.09 | 9.59 | 7.54 | 9.32 | 8.36 | 8.18 | 5.07 | 9.1 | 8.72 | 9.4 | 9.28 | 8.74 | 5.09 | 87.3333 | 6.76 | 8.22 | 9.23 | 7.53 | 9 | 5.07 | 8.15 | 5.07 | 9.42 | 8.57 | 8.92 | 9.15 | 8.84 | 5.07 | 87.3333 | 6.59 | 9.29 | 9.5 | 7.81 | 9.09 | 8.22 | 7.87 | 5.02 | 9.16 | 8.72 | 8.74 | 9.12 | 8.84 | 5.05 | 87.3333 | 6.53 | 9.04 | 9.85 | 8 | 9.38 | 8.46 | 7.63 | 5.07 | 9.53 | 8.91 | 9.66 | 9.37 | 9.18 | 5.07 | 87.3333 | 6.83 | 9.63 | 10.04 | 7.97 | 9.34 | 8.4 | 8.4 | 5.05 | 9.84 | 8.84 | 9.35 | 9.29 | 8.82 | 5.07 | 87.3333 | 8.81 | 9.88 | 9.29 | 9.19 | 9.56 | 7.99 | 7.69 | 9.63 | 8.83 | 8.44 | 9.04 | 9.68 | 9.5 | 8.73
| 87.6667 | 5080 | 5 | 8.78 | 9.69 | 7.58 | 9.17 | 5 | 8.14 | 5.02 | 9.43 | 8.75 | 9.21 | 9.18 | 8.68 | 5 | 87.6667 | 6.14 | 8.75 | 9.36 | 8 | 9.07 | 8.34 | 8.01 | 5.07 | 9.5 | 8.78 | 8.89 | 9.1 | 8.7 | 5.07 | 87.6667 | 5.09 | 9.05 | 9.58 | 7.51 | 9.28 | 8.35 | 8.18 | 5.07 | 9.09 | 8.7 | 9.4 | 9.28 | 8.75 | 5.07 | 87.6667 | 6.71 | 8.32 | 9.23 | 7.53 | 9.05 | 5.07 | 8.17 | 5.07 | 9.44 | 8.58 | 8.93 | 9.16 | 8.82 | 5.07 | 87.6667 | 5.02 | 9.2 | 9.48 | 7.9 | 9.05 | 8.2 | 7.87 | 6.29 | 9.17 | 8.71 | 8.74 | 9.14 | 8.86 | 5.05 | 87.6667 | 5.07 | 9.02 | 9.84 | 7.97 | 9.41 | 8.48 | 7.64 | 5.07 | 9.55 | 8.93 | 9.67 | 9.37 | 9.17 | 5.07 | 87.6667 | 6.82 | 9.59 | 10.03 | 7.93 | 9.35 | 8.41 | 8.4 | 5.07 | 9.85 | 8.85 | 9.36 | 9.31 | 8.84 | 5.07 | 87.6667 | 8.85 | 9.9 | 9.32 | 9.21 | 9.57 | 8 | 7.68 | 9.61 | 8.81 | 8.43 | 9.05 | 9.7 | 9.52 | 8.76
| 88 | 5100 | 5 | 8.8 | 9.69 | 7.6 | 9.19 | 4.97 | 8.16 | 5.05 | 9.43 | 8.74 | 9.19 | 9.15 | 8.65 | 5 | 88 | 5.07 | 8.63 | 9.32 | 7.94 | 9.04 | 8.32 | 8 | 5.07 | 9.48 | 8.77 | 8.88 | 9.1 | 8.71 | 5.07 | 88 | 5.09 | 9.1 | 9.59 | 7.57 | 9.33 | 8.36 | 8.2 | 5.07 | 9.1 | 8.71 | 9.37 | 9.26 | 8.72 | 5.09 | 88 | 6.64 | 8.3 | 9.23 | 7.47 | 9.02 | 5.07 | 8.16 | 5.07 | 9.42 | 8.58 | 8.93 | 9.18 | 8.86 | 5.07 | 88 | 5.07 | 9.28 | 9.49 | 7.96 | 9.11 | 8.23 | 7.89 | 6.47 | 9.19 | 8.72 | 8.68 | 9.11 | 8.83 | 5.05 | 88 | 5.07 | 8.95 | 9.83 | 8 | 9.38 | 8.46 | 7.63 | 5.07 | 9.53 | 8.91 | 9.66 | 9.38 | 9.18 | 5.07 | 88 | 6.85 | 9.66 | 10.05 | 8.05 | 9.39 | 8.42 | 8.43 | 5.07 | 9.87 | 8.85 | 9.33 | 9.27 | 8.81 | 5.07 | 88 | 8.8 | 9.86 | 9.29 | 9.19 | 9.56 | 8 | 7.69 | 9.64 | 8.85 | 8.47 | 9.09 | 9.74 | 9.56 | 8.8
| 88.3333 | 5120 | 5.02 | 8.79 | 9.69 | 7.59 | 9.17 | 5 | 8.15 | 5.05 | 9.42 | 8.75 | 9.2 | 9.17 | 8.67 | 5.02 | 88.3333 | 5.07 | 8.66 | 9.34 | 7.97 | 9.06 | 8.33 | 8 | 5.07 | 9.49 | 8.78 | 8.89 | 9.11 | 8.72 | 5.09 | 88.3333 | 5.11 | 9.1 | 9.59 | 7.56 | 9.3 | 8.36 | 8.18 | 5.07 | 9.1 | 8.69 | 9.38 | 9.28 | 8.74 | 5.11 | 88.3333 | 5.11 | 8.19 | 9.22 | 7.54 | 9.04 | 5.07 | 8.17 | 5.07 | 9.44 | 8.59 | 8.94 | 9.18 | 8.9 | 6.16 | 88.3333 | 5.02 | 9.25 | 9.49 | 7.83 | 9.06 | 8.21 | 7.88 | 5.02 | 9.17 | 8.71 | 8.73 | 9.14 | 8.85 | 5.09 | 88.3333 | 5.09 | 9.01 | 9.84 | 7.93 | 9.41 | 8.47 | 7.65 | 5.07 | 9.55 | 8.93 | 9.67 | 9.4 | 9.2 | 5.88 | 88.3333 | 6.84 | 9.57 | 10.03 | 7.96 | 9.33 | 8.4 | 8.39 | 5.07 | 9.83 | 8.85 | 9.36 | 9.3 | 8.84 | 5.07 | 88.3333 | 8.84 | 9.89 | 9.32 | 9.22 | 9.58 | 8.01 | 7.71 | 9.66 | 8.85 | 8.47 | 9.05 | 9.68 | 9.5 | 8.73
| 88.6667 | 5140 | 5 | 8.78 | 9.68 | 7.6 | 9.19 | 5 | 8.14 | 5.05 | 9.42 | 8.78 | 9.24 | 9.21 | 8.71 | 5.05 | 88.6667 | 5.07 | 8.68 | 9.33 | 7.97 | 9.02 | 8.31 | 8 | 5.07 | 9.49 | 8.74 | 8.85 | 9.06 | 8.67 | 5.26 | 88.6667 | 5.09 | 9.07 | 9.58 | 7.53 | 9.31 | 8.36 | 8.18 | 5.07 | 9.1 | 8.72 | 9.4 | 9.29 | 8.76 | 5.09 | 88.6667 | 5.19 | 8.24 | 9.21 | 7.54 | 9.01 | 5.07 | 8.16 | 5.07 | 9.43 | 8.56 | 8.9 | 9.14 | 8.83 | 5.07 | 88.6667 | 5.02 | 9.24 | 9.48 | 7.85 | 9.09 | 8.22 | 7.88 | 5.02 | 9.17 | 8.73 | 8.77 | 9.16 | 8.87 | 5.05 | 88.6667 | 6.61 | 9.07 | 9.85 | 7.98 | 9.36 | 8.46 | 7.64 | 5.07 | 9.53 | 8.9 | 9.64 | 9.36 | 9.18 | 5.07 | 88.6667 | 6.82 | 9.66 | 10.05 | 8.09 | 9.39 | 8.42 | 8.42 | 6.02 | 9.87 | 8.87 | 9.33 | 9.26 | 8.81 | 5.07 | 88.6667 | 8.77 | 9.83 | 9.26 | 9.16 | 9.54 | 7.98 | 7.68 | 9.62 | 8.83 | 8.46 | 9.08 | 9.74 | 9.55 | 8.8
| 89 | 5160 | 5.93 | 8.86 | 9.7 | 7.64 | 9.2 | 4.97 | 8.15 | 5.07 | 9.43 | 8.78 | 9.22 | 9.18 | 8.66 | 5 | 89 | 5.05 | 8.64 | 9.33 | 7.94 | 9.03 | 8.31 | 8 | 5.07 | 9.48 | 8.76 | 8.87 | 9.1 | 8.7 | 5.09 | 89 | 5.09 | 9.09 | 9.59 | 7.57 | 9.33 | 8.37 | 8.19 | 5.07 | 9.11 | 8.72 | 9.4 | 9.28 | 8.73 | 5.09 | 89 | 5.11 | 8.19 | 9.22 | 7.5 | 9 | 5.07 | 8.15 | 5.07 | 9.43 | 8.57 | 8.92 | 9.16 | 8.85 | 5.07 | 89 | 5.02 | 9.26 | 9.49 | 7.86 | 9.1 | 8.23 | 7.89 | 5.05 | 9.18 | 8.73 | 8.73 | 9.11 | 8.82 | 5.05 | 89 | 5.07 | 8.95 | 9.82 | 7.95 | 9.38 | 8.46 | 7.63 | 5.07 | 9.53 | 8.92 | 9.66 | 9.39 | 9.19 | 5.09 | 89 | 6.86 | 9.67 | 10.05 | 8.1 | 9.39 | 8.42 | 8.43 | 6.19 | 9.87 | 8.84 | 9.34 | 9.28 | 8.84 | 5.07 | 89 | 8.81 | 9.86 | 9.29 | 9.19 | 9.56 | 8 | 7.7 | 9.65 | 8.85 | 8.47 | 9.08 | 9.74 | 9.55 | 8.78
| 89.3333 | 5180 | 5.07 | 8.72 | 9.69 | 7.62 | 9.2 | 4.97 | 8.16 | 5.07 | 9.45 | 8.78 | 9.22 | 9.17 | 8.66 | 5.02 | 89.3333 | 5.07 | 8.63 | 9.33 | 7.93 | 9.03 | 8.31 | 8 | 5.07 | 9.49 | 8.77 | 8.88 | 9.1 | 8.7 | 5.07 | 89.3333 | 5.11 | 9.09 | 9.59 | 7.58 | 9.32 | 8.36 | 8.19 | 5.07 | 9.11 | 8.71 | 9.38 | 9.25 | 8.7 | 5.09 | 89.3333 | 5.09 | 8.19 | 9.2 | 7.49 | 9 | 5.07 | 8.15 | 5.07 | 9.42 | 8.57 | 8.92 | 9.16 | 8.88 | 6.08 | 89.3333 | 5.02 | 9.26 | 9.48 | 7.84 | 9.1 | 8.21 | 7.89 | 5.02 | 9.18 | 8.73 | 8.76 | 9.13 | 8.83 | 5.05 | 89.3333 | 6.59 | 9.01 | 9.84 | 7.94 | 9.38 | 8.46 | 7.64 | 5.07 | 9.54 | 8.91 | 9.66 | 9.38 | 9.19 | 5.07 | 89.3333 | 6.86 | 9.67 | 10.05 | 8.04 | 9.4 | 8.43 | 8.43 | 5.13 | 9.87 | 8.85 | 9.31 | 9.26 | 8.79 | 5.07 | 89.3333 | 8.78 | 9.84 | 9.27 | 9.17 | 9.54 | 7.99 | 7.69 | 9.63 | 8.84 | 8.46 | 9.08 | 9.74 | 9.55 | 8.8
| 89.6667 | 5200 | 5 | 8.72 | 9.66 | 7.62 | 9.15 | 5 | 8.14 | 5.05 | 9.41 | 8.76 | 9.22 | 9.18 | 8.68 | 5.02 | 89.6667 | 5.07 | 8.67 | 9.34 | 7.99 | 9.07 | 8.34 | 8.01 | 5.07 | 9.5 | 8.78 | 8.89 | 9.1 | 8.69 | 5.07 | 89.6667 | 5.11 | 9.04 | 9.57 | 7.53 | 9.28 | 8.35 | 8.17 | 5.07 | 9.09 | 8.7 | 9.38 | 9.28 | 8.74 | 5.09 | 89.6667 | 5.46 | 8.2 | 9.22 | 7.53 | 9.05 | 5.07 | 8.17 | 5.09 | 9.44 | 8.59 | 8.93 | 9.17 | 8.85 | 5.07 | 89.6667 | 5.05 | 9.22 | 9.49 | 7.85 | 9.04 | 8.2 | 7.88 | 5.02 | 9.17 | 8.71 | 8.76 | 9.13 | 8.85 | 5.05 | 89.6667 | 5.07 | 9 | 9.85 | 7.97 | 9.4 | 8.47 | 7.65 | 5.07 | 9.55 | 8.93 | 9.67 | 9.39 | 9.18 | 5.07 | 89.6667 | 6.85 | 9.59 | 10.03 | 7.96 | 9.33 | 8.4 | 8.4 | 5.13 | 9.84 | 8.85 | 9.35 | 9.31 | 8.84 | 5.07 | 89.6667 | 8.85 | 9.89 | 9.33 | 9.22 | 9.58 | 8.02 | 7.72 | 9.66 | 8.86 | 8.48 | 9.05 | 9.68 | 9.5 | 8.72
| 90 | 5220 | 5 | 8.74 | 9.66 | 7.61 | 9.17 | 5 | 8.14 | 5.05 | 9.42 | 8.78 | 9.24 | 9.19 | 8.7 | 5 | 90 | 6.18 | 8.75 | 9.37 | 8.01 | 9.08 | 8.34 | 8.02 | 5.07 | 9.5 | 8.75 | 8.84 | 9.04 | 8.65 | 5.95 | 90 | 5.09 | 9.05 | 9.57 | 7.54 | 9.29 | 8.35 | 8.17 | 5.07 | 9.08 | 8.71 | 9.39 | 9.29 | 8.75 | 5.09 | 90 | 5.37 | 8.21 | 9.22 | 7.54 | 9.05 | 5.07 | 8.18 | 5.07 | 9.45 | 8.58 | 8.9 | 9.11 | 8.82 | 6.19 | 90 | 6.44 | 9.26 | 9.49 | 7.83 | 9.07 | 8.21 | 7.88 | 5.02 | 9.17 | 8.73 | 8.79 | 9.15 | 8.87 | 5.05 | 90 | 5.49 | 9.03 | 9.84 | 7.97 | 9.41 | 8.47 | 7.66 | 5.07 | 9.55 | 8.91 | 9.62 | 9.34 | 9.16 | 5.07 | 90 | 6.81 | 9.63 | 10.03 | 8 | 9.37 | 8.42 | 8.42 | 5.09 | 9.86 | 8.87 | 9.37 | 9.32 | 8.85 | 5.07 | 90 | 8.81 | 9.84 | 9.25 | 9.15 | 9.52 | 7.96 | 7.67 | 9.6 | 8.81 | 8.44 | 9.07 | 9.72 | 9.54 | 8.78
| 90.3333 | 5240 | 5 | 8.78 | 9.68 | 7.63 | 9.2 | 4.97 | 8.16 | 5.05 | 9.43 | 8.78 | 9.23 | 9.19 | 8.68 | 5.49 | 90.3333 | 5.05 | 8.6 | 9.33 | 7.93 | 9.03 | 8.32 | 8 | 5.07 | 9.49 | 8.76 | 8.87 | 9.1 | 8.71 | 5.9 | 90.3333 | 5.11 | 9.1 | 9.59 | 7.56 | 9.32 | 8.36 | 8.19 | 5.07 | 9.1 | 8.72 | 9.38 | 9.27 | 8.7 | 5.09 | 90.3333 | 5.33 | 8.16 | 9.19 | 7.48 | 8.98 | 5.07 | 8.14 | 5.09 | 9.42 | 8.56 | 8.91 | 9.15 | 8.89 | 6.22 | 90.3333 | 6.63 | 9.29 | 9.49 | 7.88 | 9.1 | 8.21 | 7.89 | 5.02 | 9.17 | 8.74 | 8.81 | 9.16 | 8.88 | 5.07 | 90.3333 | 5.17 | 9.03 | 9.84 | 7.97 | 9.37 | 8.46 | 7.65 | 5.07 | 9.54 | 8.9 | 9.64 | 9.37 | 9.18 | 5.95 | 90.3333 | 6.84 | 9.66 | 10.04 | 8.03 | 9.39 | 8.42 | 8.43 | 5.09 | 9.88 | 8.87 | 9.34 | 9.28 | 8.8 | 5.07 | 90.3333 | 8.78 | 9.84 | 9.27 | 9.17 | 9.54 | 7.99 | 7.69 | 9.63 | 8.84 | 8.46 | 9.09 | 9.74 | 9.56 | 8.81
| 90.6667 | 5260 | 5 | 8.74 | 9.66 | 7.62 | 9.17 | 5 | 8.14 | 5.02 | 9.42 | 8.77 | 9.23 | 9.2 | 8.7 | 5 | 90.6667 | 5.05 | 8.68 | 9.35 | 8 | 9.08 | 8.34 | 8.02 | 5.07 | 9.5 | 8.78 | 8.86 | 9.04 | 8.63 | 5.07 | 90.6667 | 5.11 | 9.04 | 9.57 | 7.51 | 9.29 | 8.35 | 8.17 | 5.07 | 9.08 | 8.71 | 9.37 | 9.28 | 8.76 | 5.09 | 90.6667 | 5.29 | 8.24 | 9.21 | 7.56 | 9.06 | 5.07 | 8.18 | 5.07 | 9.45 | 8.59 | 8.92 | 9.14 | 8.83 | 5.95 | 90.6667 | 6.64 | 9.25 | 9.49 | 7.83 | 9.06 | 8.2 | 7.88 | 5.02 | 9.17 | 8.72 | 8.79 | 9.15 | 8.86 | 5.05 | 90.6667 | 6.6 | 9.11 | 9.86 | 7.97 | 9.41 | 8.48 | 7.66 | 5.07 | 9.56 | 8.93 | 9.62 | 9.32 | 9.15 | 5.97 | 90.6667 | 6.79 | 9.6 | 10.03 | 7.98 | 9.36 | 8.41 | 8.41 | 5.07 | 9.85 | 8.86 | 9.37 | 9.33 | 8.86 | 5.07 | 90.6667 | 8.86 | 9.89 | 9.33 | 9.22 | 9.57 | 8 | 7.68 | 9.6 | 8.81 | 8.43 | 9.06 | 9.7 | 9.52 | 8.75
| 91 | 5280 | 5.88 | 8.81 | 9.68 | 7.64 | 9.17 | 5 | 8.14 | 5.02 | 9.43 | 8.77 | 9.24 | 9.2 | 8.71 | 5 | 91 | 5.07 | 8.68 | 9.35 | 8.01 | 9.08 | 8.34 | 8.02 | 5.07 | 9.5 | 8.77 | 8.85 | 9.06 | 8.66 | 5.15 | 91 | 5.09 | 9.07 | 9.58 | 7.53 | 9.3 | 8.36 | 8.18 | 5.07 | 9.09 | 8.72 | 9.38 | 9.29 | 8.76 | 5.09 | 91 | 6.47 | 8.32 | 9.24 | 7.57 | 9.05 | 5.07 | 8.18 | 5.07 | 9.45 | 8.57 | 8.88 | 9.11 | 8.81 | 5.07 | 91 | 6.65 | 9.26 | 9.49 | 7.87 | 9.08 | 8.22 | 7.88 | 5.05 | 9.18 | 8.72 | 8.8 | 9.16 | 8.87 | 5.05 | 91 | 5.73 | 9.05 | 9.85 | 7.98 | 9.41 | 8.48 | 7.66 | 5.07 | 9.56 | 8.92 | 9.63 | 9.34 | 9.17 | 5.99 | 91 | 6.81 | 9.62 | 10.03 | 7.97 | 9.37 | 8.42 | 8.42 | 5.05 | 9.86 | 8.87 | 9.37 | 9.33 | 8.86 | 5.07 | 91 | 8.83 | 9.86 | 9.26 | 9.15 | 9.52 | 7.96 | 7.66 | 9.6 | 8.81 | 8.44 | 9.07 | 9.71 | 9.53 | 8.78
| 91.3333 | 5300 | 5.94 | 8.86 | 9.69 | 7.68 | 9.2 | 5 | 8.17 | 5.05 | 9.43 | 8.78 | 9.22 | 9.16 | 8.65 | 5 | 91.3333 | 5.07 | 8.62 | 9.32 | 7.93 | 9.02 | 8.3 | 8 | 5.07 | 9.49 | 8.76 | 8.87 | 9.09 | 8.7 | 5.93 | 91.3333 | 5.09 | 9.1 | 9.59 | 7.58 | 9.32 | 8.36 | 8.19 | 5.07 | 9.1 | 8.72 | 9.4 | 9.31 | 8.78 | 5.09 | 91.3333 | 6.6 | 8.35 | 9.24 | 7.57 | 9.01 | 5.07 | 8.17 | 5.07 | 9.44 | 8.54 | 8.86 | 9.12 | 8.84 | 6.31 | 91.3333 | 6.64 | 9.27 | 9.49 | 7.79 | 9.08 | 8.22 | 7.88 | 5.02 | 9.17 | 8.72 | 8.79 | 9.16 | 8.87 | 5.05 | 91.3333 | 5.09 | 9.03 | 9.84 | 7.97 | 9.4 | 8.47 | 7.66 | 5.07 | 9.55 | 8.9 | 9.62 | 9.33 | 9.15 | 5.09 | 91.3333 | 6.79 | 9.63 | 10.03 | 7.9 | 9.38 | 8.42 | 8.42 | 5.07 | 9.86 | 8.87 | 9.36 | 9.33 | 8.85 | 5.07 | 91.3333 | 8.83 | 9.85 | 9.26 | 9.15 | 9.52 | 7.97 | 7.67 | 9.61 | 8.82 | 8.45 | 9.07 | 9.72 | 9.54 | 8.79
| 91.6667 | 5320 | 5.05 | 8.78 | 9.68 | 7.63 | 9.2 | 5 | 8.16 | 5.02 | 9.44 | 8.78 | 9.24 | 9.21 | 8.71 | 5.02 | 91.6667 | 5.07 | 8.64 | 9.33 | 7.88 | 9.02 | 8.3 | 8.01 | 5.07 | 9.49 | 8.75 | 8.87 | 9.08 | 8.68 | 5.09 | 91.6667 | 5.11 | 9.09 | 9.58 | 7.59 | 9.32 | 8.37 | 8.18 | 5.07 | 9.1 | 8.73 | 9.39 | 9.28 | 8.73 | 5.09 | 91.6667 | 5.64 | 8.2 | 9.21 | 7.53 | 8.99 | 5.07 | 8.16 | 5.09 | 9.44 | 8.57 | 8.91 | 9.16 | 8.84 | 5.07 | 91.6667 | 5.05 | 9.24 | 9.48 | 7.9 | 9.1 | 8.22 | 7.9 | 5.05 | 9.19 | 8.75 | 8.81 | 9.16 | 8.86 | 5.05 | 91.6667 | 5.07 | 8.94 | 9.83 | 7.95 | 9.37 | 8.46 | 7.66 | 5.07 | 9.54 | 8.91 | 9.66 | 9.38 | 9.18 | 5.09 | 91.6667 | 6.87 | 9.67 | 10.05 | 7.97 | 9.4 | 8.43 | 8.43 | 5.05 | 9.88 | 8.86 | 9.33 | 9.29 | 8.82 | 5.07 | 91.6667 | 8.81 | 9.86 | 9.29 | 9.2 | 9.57 | 8.01 | 7.71 | 9.65 | 8.86 | 8.48 | 9.09 | 9.74 | 9.56 | 8.8
| 92 | 5340 | 5.13 | 8.74 | 9.67 | 7.56 | 9.18 | 5 | 8.14 | 5.05 | 9.42 | 8.78 | 9.24 | 9.2 | 8.7 | 5.02 | 92 | 5.07 | 8.68 | 9.35 | 7.98 | 9.06 | 8.32 | 8.02 | 5.07 | 9.5 | 8.74 | 8.85 | 9.06 | 8.66 | 5.07 | 92 | 5.11 | 9.07 | 9.57 | 7.57 | 9.31 | 8.36 | 8.18 | 5.07 | 9.09 | 8.72 | 9.39 | 9.3 | 8.76 | 5.09 | 92 | 5.11 | 8.27 | 9.23 | 7.6 | 9.07 | 5.07 | 8.2 | 5.09 | 9.47 | 8.6 | 8.95 | 9.2 | 8.89 | 5.96 | 92 | 5.02 | 9.23 | 9.49 | 7.9 | 9.08 | 8.22 | 7.9 | 5.05 | 9.2 | 8.73 | 8.8 | 9.16 | 8.87 | 5.05 | 92 | 5.07 | 9.06 | 9.85 | 7.99 | 9.42 | 8.49 | 7.68 | 5.07 | 9.57 | 8.94 | 9.66 | 9.36 | 9.15 | 5.07 | 92 | 6.85 | 9.62 | 10.04 | 7.94 | 9.37 | 8.42 | 8.42 | 5.07 | 9.87 | 8.87 | 9.35 | 9.34 | 8.86 | 5.07 | 92 | 8.88 | 9.9 | 9.34 | 9.24 | 9.59 | 8.01 | 7.7 | 9.63 | 8.84 | 8.45 | 9.07 | 9.72 | 9.54 | 8.79
| 92.3333 | 5360 | 5.02 | 8.79 | 9.69 | 7.59 | 9.18 | 5 | 8.17 | 5.02 | 9.44 | 8.76 | 9.21 | 9.17 | 8.67 | 5.02 | 92.3333 | 5.07 | 8.66 | 9.34 | 7.97 | 9.06 | 8.33 | 8.02 | 5.07 | 9.5 | 8.79 | 8.89 | 9.11 | 8.72 | 5.09 | 92.3333 | 5.13 | 9.1 | 9.59 | 7.59 | 9.31 | 8.37 | 8.18 | 5.07 | 9.1 | 8.71 | 9.37 | 9.27 | 8.74 | 5.09 | 92.3333 | 5.19 | 8.25 | 9.3 | 7.54 | 9.04 | 5.07 | 8.18 | 5.09 | 9.45 | 8.58 | 8.94 | 9.19 | 8.9 | 6.27 | 92.3333 | 5.02 | 9.25 | 9.49 | 7.91 | 9.07 | 8.21 | 7.9 | 5.05 | 9.19 | 8.72 | 8.75 | 9.14 | 8.87 | 6.15 | 92.3333 | 5.07 | 9.01 | 9.84 | 7.98 | 9.4 | 8.48 | 7.67 | 5.07 | 9.56 | 8.93 | 9.67 | 9.39 | 9.18 | 5.07 | 92.3333 | 6.87 | 9.61 | 10.03 | 7.9 | 9.34 | 8.41 | 8.41 | 5.07 | 9.85 | 8.85 | 9.33 | 9.31 | 8.84 | 5.07 | 92.3333 | 8.85 | 9.88 | 9.33 | 9.22 | 9.59 | 8.02 | 7.72 | 9.66 | 8.86 | 8.48 | 9.05 | 9.69 | 9.5 | 8.73
| 92.6667 | 5380 | 5.02 | 8.75 | 9.68 | 7.63 | 9.18 | 5 | 8.16 | 5.02 | 9.44 | 8.78 | 9.24 | 9.21 | 8.71 | 5.02 | 92.6667 | 5.07 | 8.68 | 9.36 | 8.02 | 9.07 | 8.33 | 8.03 | 5.05 | 9.51 | 8.75 | 8.84 | 9.04 | 8.64 | 5.09 | 92.6667 | 5.11 | 9.05 | 9.57 | 7.55 | 9.29 | 8.36 | 8.17 | 5.07 | 9.08 | 8.71 | 9.37 | 9.29 | 8.75 | 5.09 | 92.6667 | 5.11 | 8.25 | 9.27 | 7.58 | 9.05 | 5.07 | 8.19 | 5.07 | 9.46 | 8.6 | 8.93 | 9.17 | 8.87 | 6.12 | 92.6667 | 5.02 | 9.21 | 9.48 | 7.94 | 9.05 | 8.21 | 7.9 | 6.24 | 9.19 | 8.72 | 8.78 | 9.15 | 8.87 | 5.05 | 92.6667 | 5.07 | 9.04 | 9.84 | 7.97 | 9.41 | 8.48 | 7.67 | 5.07 | 9.57 | 8.93 | 9.63 | 9.33 | 9.14 | 5.09 | 92.6667 | 6.81 | 9.6 | 10.02 | 7.82 | 9.36 | 8.42 | 8.41 | 5.07 | 9.86 | 8.87 | 9.36 | 9.33 | 8.85 | 5.07 | 92.6667 | 8.87 | 9.9 | 9.34 | 9.23 | 9.59 | 8.02 | 7.72 | 9.65 | 8.84 | 8.45 | 9.04 | 9.68 | 9.5 | 8.73
| 93 | 5400 | 5.02 | 8.76 | 9.68 | 7.6 | 9.16 | 5 | 8.16 | 5.05 | 9.44 | 8.76 | 9.22 | 9.18 | 8.68 | 5.02 | 93 | 5.07 | 8.66 | 9.34 | 7.98 | 9.06 | 8.33 | 8.02 | 5.07 | 9.51 | 8.79 | 8.89 | 9.1 | 8.69 | 5.09 | 93 | 5.11 | 9.06 | 9.57 | 7.57 | 9.29 | 8.36 | 8.17 | 5.07 | 9.08 | 8.71 | 9.37 | 9.29 | 8.75 | 5.09 | 93 | 5.11 | 8.27 | 9.24 | 7.54 | 9.04 | 5.07 | 8.19 | 5.07 | 9.46 | 8.59 | 8.91 | 9.13 | 8.85 | 6.19 | 93 | 5.05 | 9.21 | 9.48 | 7.86 | 9.07 | 8.21 | 7.9 | 5.05 | 9.18 | 8.73 | 8.8 | 9.15 | 8.87 | 5.05 | 93 | 5.07 | 9.05 | 9.84 | 7.98 | 9.41 | 8.48 | 7.68 | 5.07 | 9.56 | 8.91 | 9.62 | 9.35 | 9.16 | 5.09 | 93 | 6.82 | 9.63 | 10.03 | 7.94 | 9.38 | 8.43 | 8.43 | 5.07 | 9.87 | 8.88 | 9.36 | 9.33 | 8.85 | 5.07 | 93 | 8.84 | 9.86 | 9.27 | 9.15 | 9.51 | 7.97 | 7.66 | 9.59 | 8.81 | 8.44 | 9.05 | 9.7 | 9.53 | 8.78
| 93.3333 | 5420 | 5.02 | 8.66 | 9.67 | 7.57 | 9.17 | 5 | 8.16 | 5.02 | 9.42 | 8.78 | 9.23 | 9.19 | 8.7 | 5.02 | 93.3333 | 6.15 | 8.75 | 9.36 | 8.02 | 9.08 | 8.34 | 8.03 | 5.07 | 9.51 | 8.79 | 8.87 | 9.06 | 8.65 | 5.07 | 93.3333 | 5.11 | 9.05 | 9.57 | 7.56 | 9.3 | 8.36 | 8.17 | 5.07 | 9.08 | 8.71 | 9.37 | 9.29 | 8.76 | 5.09 | 93.3333 | 5.11 | 8.26 | 9.2 | 7.6 | 9.04 | 5.07 | 8.19 | 5.09 | 9.46 | 8.58 | 8.9 | 9.12 | 8.81 | 5.07 | 93.3333 | 5.02 | 9.21 | 9.48 | 7.87 | 9.08 | 8.22 | 7.9 | 5.02 | 9.19 | 8.73 | 8.83 | 9.16 | 8.87 | 5.05 | 93.3333 | 5.07 | 9.04 | 9.84 | 8 | 9.41 | 8.48 | 7.68 | 5.07 | 9.56 | 8.91 | 9.61 | 9.33 | 9.13 | 5.07 | 93.3333 | 6.79 | 9.61 | 10.02 | 7.87 | 9.37 | 8.42 | 8.42 | 5.07 | 9.85 | 8.87 | 9.36 | 9.33 | 8.85 | 5.07 | 93.3333 | 8.87 | 9.89 | 9.34 | 9.22 | 9.58 | 8.01 | 7.69 | 9.62 | 8.81 | 8.43 | 9.04 | 9.69 | 9.51 | 8.74
| 93.6667 | 5440 | 5.02 | 8.69 | 9.66 | 7.57 | 9.18 | 5 | 8.16 | 5.02 | 9.43 | 8.77 | 9.23 | 9.2 | 8.71 | 5.07 | 93.6667 | 6.22 | 8.74 | 9.36 | 8.02 | 9.08 | 8.34 | 8.04 | 5.07 | 9.51 | 8.78 | 8.85 | 9.06 | 8.67 | 5.09 | 93.6667 | 5.11 | 9.07 | 9.58 | 7.58 | 9.3 | 8.37 | 8.17 | 5.07 | 9.09 | 8.72 | 9.39 | 9.3 | 8.8 | 5.09 | 93.6667 | 5.11 | 8.26 | 9.19 | 7.6 | 9.05 | 5.07 | 8.19 | 5.07 | 9.47 | 8.57 | 8.9 | 9.14 | 8.84 | 6.28 | 93.6667 | 5.05 | 9.23 | 9.48 | 7.88 | 9.09 | 8.23 | 7.9 | 5.02 | 9.18 | 8.73 | 8.83 | 9.16 | 8.87 | 5.05 | 93.6667 | 5.07 | 9.04 | 9.84 | 8.01 | 9.4 | 8.48 | 7.68 | 5.07 | 9.56 | 8.92 | 9.64 | 9.37 | 9.17 | 5.07 | 93.6667 | 6.85 | 9.66 | 10.04 | 7.9 | 9.4 | 8.43 | 8.44 | 5.07 | 9.89 | 8.89 | 9.35 | 9.29 | 8.8 | 5.07 | 93.6667 | 8.79 | 9.84 | 9.28 | 9.18 | 9.54 | 8 | 7.69 | 9.62 | 8.85 | 8.47 | 9.08 | 9.74 | 9.56 | 8.81
| 94 | 5460 | 5.86 | 8.81 | 9.69 | 7.6 | 9.21 | 4.97 | 8.17 | 5.02 | 9.45 | 8.78 | 9.19 | 9.15 | 8.65 | 5.02 | 94 | 5.07 | 8.64 | 9.33 | 7.89 | 9.04 | 8.32 | 8.02 | 5.05 | 9.5 | 8.78 | 8.89 | 9.11 | 8.71 | 5.09 | 94 | 5.11 | 9.11 | 9.59 | 7.57 | 9.32 | 8.37 | 8.19 | 5.07 | 9.1 | 8.71 | 9.35 | 9.27 | 8.71 | 5.09 | 94 | 5.33 | 8.23 | 9.19 | 7.56 | 9.03 | 5.07 | 8.17 | 5.07 | 9.45 | 8.58 | 8.93 | 9.18 | 8.89 | 6.13 | 94 | 5.3 | 9.31 | 9.5 | 7.91 | 9.08 | 8.22 | 7.91 | 5.02 | 9.18 | 8.73 | 8.79 | 9.13 | 8.84 | 5.19 | 94 | 6.24 | 9.06 | 9.85 | 8.01 | 9.4 | 8.48 | 7.67 | 5.07 | 9.56 | 8.93 | 9.66 | 9.36 | 9.15 | 5.07 | 94 | 6.82 | 9.57 | 10.02 | 7.85 | 9.34 | 8.41 | 8.4 | 5.05 | 9.85 | 8.86 | 9.35 | 9.32 | 8.84 | 5.07 | 94 | 8.85 | 9.89 | 9.33 | 9.23 | 9.59 | 8.03 | 7.73 | 9.67 | 8.87 | 8.49 | 9.05 | 9.67 | 9.49 | 8.71
| 94.3333 | 5480 | 5.02 | 8.66 | 9.65 | 7.6 | 9.17 | 5 | 8.16 | 5.05 | 9.43 | 8.78 | 9.22 | 9.18 | 8.7 | 5.02 | 94.3333 | 5.07 | 8.69 | 9.34 | 8 | 9.08 | 8.34 | 8.03 | 5.07 | 9.51 | 8.79 | 8.87 | 9.05 | 8.64 | 5.07 | 94.3333 | 5.11 | 9.05 | 9.57 | 7.55 | 9.29 | 8.36 | 8.17 | 5.09 | 9.08 | 8.71 | 9.37 | 9.29 | 8.75 | 5.09 | 94.3333 | 5.13 | 8.25 | 9.19 | 7.59 | 9.05 | 5.07 | 8.19 | 5.07 | 9.46 | 8.59 | 8.92 | 9.15 | 8.81 | 5.07 | 94.3333 | 5.02 | 9.2 | 9.48 | 7.81 | 9.05 | 8.22 | 7.9 | 5.05 | 9.18 | 8.72 | 8.81 | 9.15 | 8.86 | 5.05 | 94.3333 | 5.07 | 9.03 | 9.84 | 7.99 | 9.41 | 8.48 | 7.68 | 5.07 | 9.57 | 8.93 | 9.61 | 9.33 | 9.14 | 5.07 | 94.3333 | 6.81 | 9.61 | 10.02 | 7.94 | 9.37 | 8.42 | 8.42 | 5.07 | 9.86 | 8.87 | 9.36 | 9.33 | 8.84 | 5.07 | 94.3333 | 8.85 | 9.88 | 9.31 | 9.18 | 9.54 | 7.97 | 7.66 | 9.59 | 8.8 | 8.44 | 9.05 | 9.7 | 9.53 | 8.77
| 94.6667 | 5500 | 5.02 | 8.75 | 9.68 | 7.59 | 9.18 | 5 | 8.17 | 5.02 | 9.43 | 8.76 | 9.2 | 9.16 | 8.67 | 5.02 | 94.6667 | 5.05 | 8.67 | 9.33 | 7.96 | 9.06 | 8.34 | 8.03 | 5.07 | 9.5 | 8.79 | 8.89 | 9.11 | 8.71 | 5.07 | 94.6667 | 5.11 | 9.08 | 9.58 | 7.56 | 9.29 | 8.36 | 8.17 | 5.07 | 9.09 | 8.71 | 9.36 | 9.28 | 8.74 | 5.09 | 94.6667 | 5.48 | 8.26 | 9.2 | 7.58 | 9.04 | 5.07 | 8.19 | 5.09 | 9.46 | 8.59 | 8.93 | 9.16 | 8.85 | 5.07 | 94.6667 | 5.05 | 9.21 | 9.48 | 7.81 | 9.04 | 8.2 | 7.9 | 5.05 | 9.18 | 8.72 | 8.8 | 9.13 | 8.85 | 5.05 | 94.6667 | 5.09 | 8.99 | 9.82 | 7.96 | 9.4 | 8.48 | 7.67 | 5.07 | 9.56 | 8.94 | 9.66 | 9.4 | 9.18 | 5.09 | 94.6667 | 6.89 | 9.62 | 10.03 | 7.98 | 9.34 | 8.42 | 8.42 | 5.07 | 9.86 | 8.86 | 9.35 | 9.31 | 8.82 | 5.07 | 94.6667 | 8.85 | 9.89 | 9.34 | 9.23 | 9.59 | 8.03 | 7.73 | 9.67 | 8.88 | 8.49 | 9.05 | 9.69 | 9.51 | 8.74
| 95 | 5520 | 5.02 | 8.77 | 9.68 | 7.6 | 9.18 | 5 | 8.18 | 5.05 | 9.44 | 8.76 | 9.2 | 9.16 | 8.66 | 5.02 | 95 | 5.07 | 8.67 | 9.33 | 7.9 | 9.06 | 8.34 | 8.02 | 5.07 | 9.5 | 8.79 | 8.89 | 9.12 | 8.72 | 5.07 | 95 | 5.09 | 9.11 | 9.59 | 7.58 | 9.31 | 8.37 | 8.18 | 5.07 | 9.09 | 8.7 | 9.35 | 9.27 | 8.71 | 5.09 | 95 | 5.11 | 8.23 | 9.19 | 7.56 | 9.02 | 5.07 | 8.17 | 5.07 | 9.45 | 8.59 | 8.93 | 9.18 | 8.87 | 5.07 | 95 | 6.59 | 9.32 | 9.51 | 7.9 | 9.11 | 8.23 | 7.92 | 5.05 | 9.2 | 8.73 | 8.77 | 9.1 | 8.82 | 5.05 | 95 | 5.07 | 8.95 | 9.82 | 7.99 | 9.38 | 8.47 | 7.67 | 5.07 | 9.55 | 8.93 | 9.66 | 9.4 | 9.18 | 5.07 | 95 | 6.89 | 9.67 | 10.05 | 8.04 | 9.4 | 8.43 | 8.44 | 5.05 | 9.88 | 8.85 | 9.33 | 9.3 | 8.78 | 5.07 | 95 | 8.83 | 9.87 | 9.32 | 9.21 | 9.57 | 8.02 | 7.72 | 9.66 | 8.87 | 8.49 | 9.1 | 9.75 | 9.56 | 8.81
| 95.3333 | 5540 | 5.02 | 8.73 | 9.67 | 7.59 | 9.18 | 5 | 8.17 | 5.05 | 9.44 | 8.78 | 9.23 | 9.19 | 8.72 | 5.02 | 95.3333 | 5.07 | 8.7 | 9.35 | 7.96 | 9.08 | 8.35 | 8.04 | 5.07 | 9.51 | 8.75 | 8.85 | 9.05 | 8.65 | 5.09 | 95.3333 | 5.11 | 9.07 | 9.57 | 7.55 | 9.3 | 8.37 | 8.17 | 5.07 | 9.08 | 8.72 | 9.38 | 9.3 | 8.76 | 5.59 | 95.3333 | 5.59 | 8.32 | 9.21 | 7.57 | 9.02 | 5.07 | 8.19 | 5.07 | 9.46 | 8.56 | 8.9 | 9.13 | 8.82 | 5.07 | 95.3333 | 5.09 | 9.23 | 9.48 | 7.81 | 9.09 | 8.23 | 7.91 | 5.02 | 9.19 | 8.73 | 8.83 | 9.16 | 8.87 | 5.05 | 95.3333 | 5.09 | 9.04 | 9.84 | 8.01 | 9.41 | 8.49 | 7.69 | 5.07 | 9.57 | 8.92 | 9.61 | 9.34 | 9.15 | 5.09 | 95.3333 | 6.82 | 9.62 | 10.03 | 8.01 | 9.38 | 8.43 | 8.43 | 5.05 | 9.87 | 8.89 | 9.36 | 9.33 | 8.82 | 5.07 | 95.3333 | 8.86 | 9.87 | 9.29 | 9.16 | 9.52 | 7.97 | 7.67 | 9.59 | 8.82 | 8.44 | 9.05 | 9.71 | 9.53 | 8.78
| 95.6667 | 5560 | 5.02 | 8.75 | 9.66 | 7.6 | 9.18 | 5 | 8.17 | 5.05 | 9.44 | 8.79 | 9.23 | 9.2 | 8.72 | 5 | 95.6667 | 5.07 | 8.68 | 9.35 | 7.99 | 9.08 | 8.35 | 8.04 | 5.07 | 9.51 | 8.76 | 8.86 | 9.06 | 8.66 | 5.09 | 95.6667 | 5.11 | 9.07 | 9.58 | 7.53 | 9.3 | 8.37 | 8.17 | 5.07 | 9.09 | 8.73 | 9.39 | 9.3 | 8.76 | 5.09 | 95.6667 | 5.09 | 8.3 | 9.22 | 7.61 | 9.05 | 5.07 | 8.2 | 5.09 | 9.47 | 8.57 | 8.89 | 9.13 | 8.82 | 5.07 | 95.6667 | 5.02 | 9.22 | 9.48 | 7.85 | 9.09 | 8.23 | 7.91 | 5.05 | 9.19 | 8.74 | 8.84 | 9.16 | 8.87 | 5.05 | 95.6667 | 5.07 | 9.05 | 9.84 | 8.01 | 9.41 | 8.48 | 7.69 | 5.07 | 9.56 | 8.9 | 9.62 | 9.34 | 9.15 | 5.09 | 95.6667 | 6.82 | 9.63 | 10.03 | 8.01 | 9.38 | 8.43 | 8.43 | 5.05 | 9.87 | 8.89 | 9.36 | 9.33 | 8.81 | 5.07 | 95.6667 | 8.83 | 9.85 | 9.26 | 9.13 | 9.51 | 7.96 | 7.66 | 9.58 | 8.81 | 8.44 | 9.05 | 9.7 | 9.52 | 8.77
| 96 | 5580 | 5.02 | 8.77 | 9.68 | 7.59 | 9.16 | 5 | 8.17 | 5.05 | 9.44 | 8.76 | 9.21 | 9.17 | 8.68 | 5.02 | 96 | 5.07 | 8.68 | 9.33 | 7.95 | 9.07 | 8.35 | 8.03 | 5.05 | 9.51 | 8.79 | 8.9 | 9.11 | 8.71 | 5.09 | 96 | 5.09 | 9.05 | 9.58 | 7.56 | 9.27 | 8.36 | 8.16 | 5.09 | 9.08 | 8.71 | 9.37 | 9.29 | 8.74 | 5.09 | 96 | 5.13 | 8.26 | 9.21 | 7.6 | 9.04 | 5.07 | 8.19 | 5.09 | 9.47 | 8.59 | 8.93 | 9.18 | 8.87 | 5.07 | 96 | 5.02 | 9.23 | 9.49 | 7.9 | 9.05 | 8.21 | 7.91 | 6.26 | 9.2 | 8.73 | 8.81 | 9.14 | 8.86 | 5.05 | 96 | 5.09 | 9.02 | 9.83 | 8.01 | 9.41 | 8.49 | 7.68 | 5.07 | 9.57 | 8.94 | 9.64 | 9.36 | 9.14 | 5.09 | 96 | 6.84 | 9.58 | 10.02 | 7.97 | 9.35 | 8.42 | 8.42 | 5.05 | 9.86 | 8.86 | 9.36 | 9.33 | 8.8 | 5.07 | 96 | 8.87 | 9.89 | 9.34 | 9.23 | 9.6 | 8.04 | 7.73 | 9.67 | 8.87 | 8.47 | 9.03 | 9.67 | 9.49 | 8.73
| 96.3333 | 5600 | 5.92 | 8.83 | 9.69 | 7.62 | 9.16 | 5 | 8.17 | 5.02 | 9.43 | 8.77 | 9.21 | 9.17 | 8.68 | 5.02 | 96.3333 | 5.07 | 8.7 | 9.34 | 7.98 | 9.07 | 8.35 | 8.03 | 5.07 | 9.51 | 8.8 | 8.89 | 9.12 | 8.71 | 5.07 | 96.3333 | 5.11 | 9.08 | 9.58 | 7.58 | 9.28 | 8.36 | 8.16 | 5.07 | 9.08 | 8.71 | 9.37 | 9.28 | 8.74 | 5.09 | 96.3333 | 5.11 | 8.25 | 9.21 | 7.6 | 9.05 | 5.07 | 8.19 | 5.07 | 9.47 | 8.59 | 8.93 | 9.18 | 8.87 | 5.07 | 96.3333 | 5.24 | 9.25 | 9.49 | 7.9 | 9.07 | 8.22 | 7.91 | 6.4 | 9.21 | 8.73 | 8.81 | 9.15 | 8.87 | 5.05 | 96.3333 | 5.07 | 9.04 | 9.83 | 8 | 9.41 | 8.49 | 7.69 | 5.07 | 9.57 | 8.95 | 9.62 | 9.34 | 9.13 | 5.09 | 96.3333 | 6.84 | 9.59 | 10.02 | 7.98 | 9.36 | 8.42 | 8.42 | 5.05 | 9.87 | 8.87 | 9.36 | 9.33 | 8.81 | 5.07 | 96.3333 | 8.86 | 9.89 | 9.32 | 9.21 | 9.56 | 7.99 | 7.67 | 9.6 | 8.82 | 8.45 | 9.06 | 9.71 | 9.53 | 8.79
| 96.6667 | 5620 | 5 | 8.79 | 9.68 | 7.59 | 9.21 | 5 | 8.17 | 5.02 | 9.44 | 8.76 | 9.19 | 9.16 | 8.66 | 5 | 96.6667 | 5.07 | 8.66 | 9.33 | 7.96 | 9.05 | 8.34 | 8.02 | 5.07 | 9.5 | 8.79 | 8.89 | 9.12 | 8.72 | 5.09 | 96.6667 | 5.11 | 9.11 | 9.59 | 7.61 | 9.32 | 8.37 | 8.18 | 5.07 | 9.09 | 8.7 | 9.35 | 9.28 | 8.72 | 5.09 | 96.6667 | 5.34 | 8.24 | 9.22 | 7.54 | 9.03 | 5.07 | 8.2 | 5.07 | 9.46 | 8.58 | 8.93 | 9.18 | 8.85 | 5.09 | 96.6667 | 5.02 | 9.26 | 9.49 | 7.94 | 9.06 | 8.22 | 7.92 | 6.49 | 9.21 | 8.72 | 8.8 | 9.14 | 8.86 | 5.05 | 96.6667 | 5.07 | 9.01 | 9.82 | 7.98 | 9.4 | 8.48 | 7.69 | 5.07 | 9.57 | 8.94 | 9.65 | 9.4 | 9.18 | 5.07 | 96.6667 | 6.89 | 9.59 | 10.02 | 7.96 | 9.33 | 8.42 | 8.41 | 5.07 | 9.86 | 8.86 | 9.34 | 9.32 | 8.78 | 5.07 | 96.6667 | 8.86 | 9.89 | 9.34 | 9.22 | 9.6 | 8.04 | 7.73 | 9.66 | 8.88 | 8.49 | 9.06 | 9.7 | 9.51 | 8.74
| 97 | 5640 | 5 | 8.78 | 9.67 | 7.59 | 9.18 | 5 | 8.19 | 5.02 | 9.46 | 8.77 | 9.22 | 9.19 | 8.71 | 5.02 | 97 | 5.07 | 8.69 | 9.35 | 8 | 9.08 | 8.35 | 8.05 | 5.07 | 9.52 | 8.8 | 8.86 | 9.11 | 8.7 | 5.09 | 97 | 5.11 | 9.08 | 9.59 | 7.59 | 9.3 | 8.37 | 8.18 | 5.07 | 9.09 | 8.72 | 9.37 | 9.3 | 8.76 | 5.09 | 97 | 5.11 | 8.3 | 9.24 | 7.62 | 9.06 | 5.07 | 8.21 | 5.07 | 9.48 | 8.6 | 8.93 | 9.16 | 8.82 | 5.07 | 97 | 5.05 | 9.24 | 9.49 | 7.96 | 9.09 | 8.22 | 7.92 | 6.56 | 9.21 | 8.74 | 8.71 | 9.16 | 8.88 | 5.05 | 97 | 5.07 | 9.14 | 9.83 | 7.99 | 9.41 | 8.49 | 7.7 | 5.07 | 9.58 | 8.93 | 9.62 | 9.36 | 9.16 | 5.09 | 97 | 6.87 | 9.64 | 10.04 | 8.01 | 9.4 | 8.43 | 8.45 | 5.05 | 9.89 | 8.89 | 9.37 | 9.34 | 8.81 | 5.07 | 97 | 8.86 | 9.87 | 9.31 | 9.19 | 9.55 | 8.01 | 7.7 | 9.63 | 8.85 | 8.48 | 9.09 | 9.74 | 9.56 | 8.82
| 97.3333 | 5660 | 5.02 | 8.76 | 9.66 | 7.6 | 9.18 | 4.97 | 8.17 | 5 | 9.45 | 8.78 | 9.22 | 9.19 | 8.71 | 6.01 | 97.3333 | 5.07 | 8.71 | 9.36 | 7.76 | 9.08 | 8.36 | 8.05 | 5.07 | 9.52 | 8.8 | 8.88 | 9.12 | 8.72 | 5.11 | 97.3333 | 5.09 | 9.07 | 9.59 | 7.57 | 9.28 | 8.37 | 8.17 | 5.07 | 9.09 | 8.71 | 9.36 | 9.29 | 8.74 | 5.09 | 97.3333 | 5.43 | 8.29 | 9.23 | 7.63 | 9.05 | 5.07 | 8.2 | 5.66 | 9.48 | 8.59 | 8.95 | 9.19 | 8.87 | 5.07 | 97.3333 | 5.05 | 9.26 | 9.5 | 7.93 | 9.09 | 8.23 | 7.92 | 6.61 | 9.22 | 8.74 | 8.82 | 9.16 | 8.87 | 5.05 | 97.3333 | 5.07 | 9.04 | 9.84 | 7.98 | 9.41 | 8.49 | 7.69 | 5.07 | 9.58 | 8.95 | 9.63 | 9.36 | 9.15 | 5.07 | 97.3333 | 6.86 | 9.63 | 10.04 | 8.01 | 9.38 | 8.43 | 8.44 | 5.07 | 9.9 | 8.89 | 9.37 | 9.34 | 8.8 | 5.07 | 97.3333 | 8.87 | 9.88 | 9.33 | 9.21 | 9.56 | 8 | 7.69 | 9.61 | 8.83 | 8.46 | 9.07 | 9.72 | 9.54 | 8.79
| 97.6667 | 5680 | 5.02 | 8.76 | 9.67 | 7.6 | 9.18 | 4.97 | 8.17 | 5 | 9.45 | 8.78 | 9.22 | 9.19 | 8.71 | 5.02 | 97.6667 | 6.2 | 8.76 | 9.37 | 7.89 | 9.08 | 8.35 | 8.05 | 5.07 | 9.51 | 8.8 | 8.87 | 9.06 | 8.66 | 5.09 | 97.6667 | 5.09 | 9.07 | 9.58 | 7.58 | 9.3 | 8.36 | 8.16 | 5.07 | 9.09 | 8.72 | 9.36 | 9.3 | 8.75 | 5.09 | 97.6667 | 5.27 | 8.3 | 9.23 | 7.64 | 9.05 | 5.07 | 8.2 | 5.76 | 9.48 | 8.58 | 8.9 | 9.12 | 8.82 | 5.07 | 97.6667 | 6.59 | 9.26 | 9.5 | 7.85 | 9.07 | 8.22 | 7.92 | 5.02 | 9.19 | 8.73 | 8.84 | 9.15 | 8.87 | 5.05 | 97.6667 | 5.07 | 9.04 | 9.83 | 7.99 | 9.41 | 8.49 | 7.7 | 5.07 | 9.58 | 8.93 | 9.61 | 9.34 | 9.15 | 5.07 | 97.6667 | 6.84 | 9.62 | 10.03 | 8 | 9.38 | 8.43 | 8.43 | 5.07 | 9.88 | 8.89 | 9.36 | 9.33 | 8.8 | 5.07 | 97.6667 | 8.86 | 9.87 | 9.3 | 9.18 | 9.54 | 7.99 | 7.69 | 9.62 | 8.84 | 8.46 | 9.08 | 9.73 | 9.55 | 8.8
| 98 | 5700 | 5.02 | 8.78 | 9.67 | 7.62 | 9.17 | 5 | 8.18 | 5.02 | 9.44 | 8.77 | 9.21 | 9.17 | 8.69 | 5.7 | 98 | 5.07 | 8.65 | 9.33 | 7.92 | 9.07 | 8.35 | 8.04 | 5.07 | 9.51 | 8.8 | 8.89 | 9.11 | 8.71 | 5.07 | 98 | 5.11 | 9.07 | 9.58 | 7.56 | 9.28 | 8.36 | 8.17 | 5.07 | 9.08 | 8.71 | 9.35 | 9.28 | 8.73 | 5.09 | 98 | 5.29 | 8.3 | 9.24 | 7.62 | 9.04 | 5.07 | 8.2 | 5.87 | 9.47 | 8.59 | 8.94 | 9.19 | 8.89 | 5.07 | 98 | 5.07 | 9.24 | 9.49 | 7.86 | 9.06 | 8.22 | 7.92 | 5.05 | 9.19 | 8.73 | 8.8 | 9.13 | 8.85 | 5.34 | 98 | 5.07 | 9.01 | 9.83 | 7.97 | 9.4 | 8.49 | 7.69 | 5.07 | 9.58 | 8.94 | 9.65 | 9.39 | 9.17 | 5.07 | 98 | 6.88 | 9.6 | 10.03 | 7.98 | 9.36 | 8.43 | 8.43 | 5.07 | 9.88 | 8.88 | 9.36 | 9.33 | 8.79 | 5.07 | 98 | 8.87 | 9.88 | 9.34 | 9.22 | 9.57 | 8.01 | 7.69 | 9.62 | 8.82 | 8.45 | 9.05 | 9.7 | 9.52 | 8.76
| 98.3333 | 5720 | 5.89 | 8.84 | 9.69 | 7.63 | 9.19 | 5 | 8.17 | 5 | 9.45 | 8.79 | 9.23 | 9.2 | 8.71 | 5 | 98.3333 | 5.07 | 8.69 | 9.34 | 7.95 | 9.04 | 8.33 | 8.04 | 5.07 | 9.5 | 8.76 | 8.86 | 9.07 | 8.67 | 5.07 | 98.3333 | 5.09 | 9.09 | 9.58 | 7.57 | 9.31 | 8.37 | 8.17 | 5.07 | 9.08 | 8.73 | 9.37 | 9.3 | 8.76 | 5.09 | 98.3333 | 5.26 | 8.31 | 9.24 | 7.62 | 8.99 | 5.07 | 8.19 | 5.88 | 9.47 | 8.57 | 8.9 | 9.16 | 8.85 | 6.04 | 98.3333 | 5.02 | 9.24 | 9.49 | 7.85 | 9.09 | 8.24 | 7.92 | 5.02 | 9.21 | 8.75 | 8.84 | 9.15 | 8.87 | 5.05 | 98.3333 | 5.07 | 8.99 | 9.82 | 7.97 | 9.36 | 8.47 | 7.69 | 5.07 | 9.56 | 8.92 | 9.62 | 9.37 | 9.18 | 5.97 | 98.3333 | 6.88 | 9.66 | 10.04 | 8.03 | 9.4 | 8.44 | 8.45 | 5.07 | 9.9 | 8.89 | 9.32 | 9.29 | 8.76 | 5.07 | 98.3333 | 8.81 | 9.86 | 9.3 | 9.19 | 9.56 | 8.01 | 7.71 | 9.64 | 8.86 | 8.48 | 9.08 | 9.73 | 9.55 | 8.8
| 98.6667 | 5740 | 5.93 | 8.8 | 9.67 | 7.63 | 9.18 | 5 | 8.17 | 5 | 9.44 | 8.78 | 9.22 | 9.19 | 8.71 | 5.02 | 98.6667 | 5.07 | 8.69 | 9.35 | 7.98 | 9.07 | 8.35 | 8.05 | 5.07 | 9.51 | 8.77 | 8.85 | 9.06 | 8.66 | 5.09 | 98.6667 | 5.11 | 9.07 | 9.57 | 7.55 | 9.3 | 8.37 | 8.17 | 5.07 | 9.08 | 8.72 | 9.36 | 9.3 | 8.74 | 5.09 | 98.6667 | 5.29 | 8.32 | 9.25 | 7.61 | 9.01 | 5.07 | 8.18 | 5.88 | 9.47 | 8.56 | 8.9 | 9.15 | 8.84 | 5.07 | 98.6667 | 5.02 | 9.23 | 9.48 | 7.85 | 9.09 | 8.23 | 7.92 | 5.02 | 9.21 | 8.75 | 8.84 | 9.15 | 8.86 | 5.05 | 98.6667 | 5.07 | 8.96 | 9.81 | 7.96 | 9.35 | 8.46 | 7.68 | 5.07 | 9.55 | 8.91 | 9.62 | 9.36 | 9.17 | 5.98 | 98.6667 | 6.84 | 9.64 | 10.03 | 8.02 | 9.39 | 8.44 | 8.44 | 5.05 | 9.89 | 8.89 | 9.36 | 9.33 | 8.78 | 5.07 | 98.6667 | 8.8 | 9.83 | 9.28 | 9.16 | 9.54 | 7.99 | 7.69 | 9.62 | 8.85 | 8.47 | 9.08 | 9.73 | 9.55 | 8.81
| 99 | 5760 | 5 | 8.73 | 9.65 | 7.62 | 9.16 | 5 | 8.17 | 5 | 9.44 | 8.77 | 9.21 | 9.17 | 8.69 | 5.02 | 99 | 5.07 | 8.68 | 9.35 | 7.98 | 9.08 | 8.36 | 8.04 | 5.07 | 9.51 | 8.8 | 8.89 | 9.09 | 8.69 | 5.09 | 99 | 5.09 | 9.05 | 9.57 | 7.57 | 9.28 | 8.36 | 8.16 | 5.07 | 9.07 | 8.72 | 9.36 | 9.29 | 8.74 | 5.09 | 99 | 5.29 | 8.34 | 9.24 | 7.63 | 9.05 | 5.07 | 8.2 | 5.95 | 9.48 | 8.59 | 8.92 | 9.17 | 8.85 | 5.07 | 99 | 5.05 | 9.22 | 9.49 | 7.59 | 9.07 | 8.22 | 7.92 | 5.05 | 9.21 | 8.74 | 8.82 | 9.15 | 8.86 | 5.05 | 99 | 5.07 | 9.03 | 9.82 | 8.02 | 9.41 | 8.49 | 7.7 | 5.07 | 9.58 | 8.93 | 9.61 | 9.35 | 9.14 | 5.07 | 99 | 6.84 | 9.62 | 10.02 | 7.98 | 9.38 | 8.43 | 8.44 | 5.07 | 9.89 | 8.89 | 9.36 | 9.33 | 8.79 | 5.07 | 99 | 8.85 | 9.86 | 9.29 | 9.17 | 9.54 | 7.99 | 7.69 | 9.62 | 8.85 | 8.47 | 9.08 | 9.73 | 9.55 | 8.81
| 99.3333 | 5780 | 5 | 8.8 | 9.68 | 7.62 | 9.19 | 5 | 8.19 | 5.02 | 9.44 | 8.76 | 9.19 | 9.17 | 8.67 | 5.02 | 99.3333 | 5.07 | 8.67 | 9.33 | 7.96 | 9.06 | 8.35 | 8.04 | 5.07 | 9.51 | 8.8 | 8.9 | 9.11 | 8.71 | 5.07 | 99.3333 | 5.11 | 9.08 | 9.59 | 7.53 | 9.28 | 8.36 | 8.17 | 5.07 | 9.08 | 8.71 | 9.35 | 9.28 | 8.73 | 5.09 | 99.3333 | 5.24 | 8.3 | 9.23 | 7.53 | 9.03 | 5.07 | 8.19 | 5.07 | 9.47 | 8.59 | 8.93 | 9.19 | 8.85 | 5.07 | 99.3333 | 6.56 | 9.32 | 9.51 | 7.65 | 9.08 | 8.22 | 7.93 | 5.02 | 9.2 | 8.72 | 8.79 | 9.12 | 8.84 | 5.05 | 99.3333 | 5.07 | 9 | 9.82 | 8.01 | 9.4 | 8.48 | 7.69 | 5.07 | 9.58 | 8.94 | 9.66 | 9.4 | 9.19 | 5.99 | 99.3333 | 6.9 | 9.61 | 10.02 | 7.95 | 9.35 | 8.42 | 8.43 | 5.05 | 9.87 | 8.87 | 9.35 | 9.32 | 8.78 | 5.07 | 99.3333 | 8.86 | 9.88 | 9.35 | 9.23 | 9.6 | 8.04 | 7.73 | 9.67 | 8.88 | 8.5 | 9.05 | 9.69 | 9.51 | 8.74
| 99.6667 | 5800 | 5 | 8.76 | 9.67 | 7.61 | 9.21 | 7.45 | 8.19 | 5.02 | 9.45 | 8.79 | 9.23 | 9.19 | 8.72 | 5 | 99.6667 | 5.07 | 8.7 | 9.35 | 7.99 | 9.08 | 8.35 | 8.05 | 5.07 | 9.51 | 8.77 | 8.83 | 9.01 | 8.62 | 5.07 | 99.6667 | 5.09 | 9.04 | 9.56 | 7.54 | 9.29 | 8.36 | 8.15 | 5.07 | 9.07 | 8.71 | 9.36 | 9.29 | 8.73 | 5.09 | 99.6667 | 5.31 | 8.31 | 9.24 | 7.55 | 9.04 | 5.07 | 8.2 | 5.07 | 9.48 | 8.59 | 8.93 | 9.18 | 8.84 | 5.07 | 99.6667 | 6.7 | 9.24 | 9.5 | 7.66 | 9.05 | 8.22 | 7.92 | 5.05 | 9.2 | 8.73 | 8.81 | 9.13 | 8.85 | 5.05 | 99.6667 | 5.07 | 9.03 | 9.82 | 7.98 | 9.41 | 8.49 | 7.7 | 5.07 | 9.58 | 8.94 | 9.62 | 9.34 | 9.13 | 5.07 | 99.6667 | 6.84 | 9.61 | 10.02 | 7.95 | 9.36 | 8.43 | 8.43 | 5.07 | 9.88 | 8.88 | 9.36 | 9.33 | 8.8 | 5.07 | 99.6667 | 8.88 | 9.89 | 9.34 | 9.23 | 9.59 | 8.02 | 7.7 | 9.61 | 8.83 | 8.46 | 9.06 | 9.71 | 9.53 | 8.78
| 100 | 5820 | 5 | 8.8 | 9.67 | 7.62 | 9.23 | 7.5 | 8.19 | 5.02 | 9.46 | 8.8 | 9.22 | 9.18 | 8.68 | 5 | 100 | 5.07 | 8.64 | 9.32 | 7.89 | 9.03 | 8.33 | 8.03 | 5.07 | 9.5 | 8.78 | 8.88 | 9.09 | 8.7 | 5.07 | 100 | 5.09 | 9.1 | 9.59 | 7.57 | 9.31 | 8.37 | 8.18 | 5.07 | 9.09 | 8.73 | 9.36 | 9.29 | 8.72 | 5.11 | 100 | 5.31 | 8.28 | 9.27 | 7.5 | 9 | 5.07 | 8.19 | 5.07 | 9.46 | 8.58 | 8.92 | 9.17 | 8.84 | 5.07 | 100 | 6.75 | 9.31 | 9.51 | 7.72 | 9.1 | 8.24 | 7.94 | 5.02 | 9.21 | 8.74 | 8.79 | 9.11 | 8.83 | 5.05 | 100 | 5.07 | 8.96 | 9.81 | 8 | 9.38 | 8.48 | 7.69 | 5.07 | 9.57 | 8.93 | 9.65 | 9.4 | 9.18 | 5.07 | 100 | 6.92 | 9.68 | 10.04 | 8 | 9.4 | 8.43 | 8.45 | 5.05 | 9.89 | 8.85 | 9.32 | 9.3 | 8.76 | 5.07 | 100 | 8.83 | 9.86 | 9.32 | 9.21 | 9.58 | 8.03 | 7.73 | 9.66 | 8.88 | 8.5 | 9.1 | 9.75 | 9.56 | 8.81
| 100.3333 | 5840 | 5 | 8.78 | 9.67 | 7.59 | 9.22 | 7.54 | 8.19 | 5.02 | 9.45 | 8.79 | 9.22 | 9.19 | 8.71 | 5.99 | 100.3333 | 6.19 | 8.72 | 9.34 | 7.95 | 9.04 | 8.33 | 8.04 | 5.05 | 9.51 | 8.78 | 8.87 | 9.09 | 8.68 | 5.07 | 100.3333 | 5.09 | 9.1 | 9.58 | 7.52 | 9.31 | 8.38 | 8.17 | 5.07 | 9.08 | 8.72 | 9.34 | 9.27 | 8.72 | 5.09 | 100.3333 | 5.31 | 8.28 | 9.24 | 7.53 | 9 | 5.07 | 8.18 | 5.07 | 9.46 | 8.58 | 8.91 | 9.16 | 8.84 | 5.07 | 100.3333 | 6.74 | 9.29 | 9.51 | 7.72 | 9.08 | 8.22 | 7.92 | 5.02 | 9.2 | 8.73 | 8.8 | 9.12 | 8.84 | 5.05 | 100.3333 | 5.07 | 9 | 9.81 | 7.99 | 9.4 | 8.48 | 7.69 | 5.07 | 9.58 | 8.94 | 9.65 | 9.39 | 9.16 | 5.07 | 100.3333 | 6.88 | 9.59 | 10.02 | 7.93 | 9.35 | 8.42 | 8.43 | 5.05 | 9.87 | 8.88 | 9.35 | 9.32 | 8.79 | 5.07 | 100.3333 | 8.87 | 9.88 | 9.35 | 9.23 | 9.59 | 8.03 | 7.73 | 9.66 | 8.86 | 8.47 | 9.04 | 9.68 | 9.5 | 8.74
| 100.6667 | 5860 | 5 | 8.81 | 9.67 | 7.62 | 9.24 | 7.58 | 8.21 | 5.02 | 9.48 | 8.81 | 9.24 | 9.21 | 8.72 | 5.02 | 100.6667 | 5.07 | 8.68 | 9.34 | 7.96 | 9.06 | 8.35 | 8.06 | 5.07 | 9.53 | 8.8 | 8.9 | 9.11 | 8.72 | 5.07 | 100.6667 | 5.09 | 9.12 | 9.59 | 7.59 | 9.32 | 8.39 | 8.19 | 5.07 | 9.11 | 8.74 | 9.35 | 9.27 | 8.73 | 5.09 | 100.6667 | 5.37 | 8.32 | 9.25 | 7.57 | 9.03 | 5.07 | 8.2 | 5.07 | 9.48 | 8.59 | 8.93 | 9.19 | 8.87 | 5.07 | 100.6667 | 6.8 | 9.32 | 9.52 | 7.82 | 9.11 | 8.24 | 7.95 | 5.05 | 9.22 | 8.75 | 8.82 | 9.14 | 8.85 | 5.05 | 100.6667 | 5.07 | 9.02 | 9.82 | 8.02 | 9.4 | 8.49 | 7.71 | 5.07 | 9.59 | 8.95 | 9.66 | 9.41 | 9.2 | 5.07 | 100.6667 | 6.95 | 9.69 | 10.05 | 8 | 9.38 | 8.43 | 8.45 | 5.05 | 9.9 | 8.88 | 9.34 | 9.32 | 8.79 | 5.07 | 100.6667 | 8.87 | 9.89 | 9.35 | 9.24 | 9.6 | 8.04 | 7.74 | 9.67 | 8.88 | 8.51 | 9.08 | 9.72 | 9.54 | 8.78
| 101 | 5880 | 5.89 | 8.83 | 9.68 | 7.62 | 9.18 | 4.97 | 8.18 | 5.02 | 9.46 | 8.79 | 9.23 | 9.19 | 8.72 | 5 | 101 | 5.07 | 8.69 | 9.35 | 8 | 9.07 | 8.36 | 8.06 | 5.05 | 9.52 | 8.78 | 8.87 | 9.07 | 8.69 | 5.96 | 101 | 5.09 | 9.09 | 9.58 | 7.56 | 9.3 | 8.38 | 8.17 | 5.07 | 9.09 | 8.74 | 9.38 | 9.3 | 8.75 | 5.07 | 101 | 5.34 | 8.36 | 9.28 | 7.59 | 9 | 5.07 | 8.2 | 5.61 | 9.47 | 8.57 | 8.91 | 9.16 | 8.87 | 6.19 | 101 | 6.71 | 9.29 | 9.51 | 7.83 | 9.11 | 8.24 | 7.94 | 5.05 | 9.22 | 8.75 | 8.85 | 9.16 | 8.86 | 5.05 | 101 | 5.09 | 9.01 | 9.82 | 8.01 | 9.36 | 8.47 | 7.7 | 5.07 | 9.57 | 8.92 | 9.63 | 9.38 | 9.18 | 6.01 | 101 | 6.9 | 9.67 | 10.04 | 8 | 9.4 | 8.44 | 8.45 | 5.07 | 9.9 | 8.9 | 9.32 | 9.28 | 8.75 | 5.07 | 101 | 8.81 | 9.85 | 9.3 | 9.19 | 9.56 | 8.02 | 7.71 | 9.65 | 8.87 | 8.49 | 9.1 | 9.75 | 9.56 | 8.83
| 101.3333 | 5900 | 5.94 | 8.83 | 9.68 | 7.61 | 9.18 | 5 | 8.19 | 5.02 | 9.47 | 8.79 | 9.22 | 9.19 | 8.71 | 5.02 | 101.3333 | 6.08 | 8.76 | 9.36 | 8.01 | 9.07 | 8.35 | 8.06 | 5.07 | 9.52 | 8.78 | 8.85 | 9.04 | 8.64 | 5.07 | 101.3333 | 5.11 | 9.07 | 9.57 | 7.47 | 9.29 | 8.37 | 8.16 | 5.07 | 9.07 | 8.73 | 9.36 | 9.29 | 8.75 | 5.09 | 101.3333 | 5.34 | 8.33 | 9.24 | 7.57 | 9.05 | 5.07 | 8.2 | 5.07 | 9.48 | 8.59 | 8.92 | 9.15 | 8.83 | 5.07 | 101.3333 | 5.02 | 9.18 | 9.48 | 7.66 | 9.06 | 8.22 | 7.93 | 5.02 | 9.2 | 8.74 | 8.82 | 9.14 | 8.85 | 5.05 | 101.3333 | 6.25 | 9.07 | 9.83 | 8.02 | 9.41 | 8.49 | 7.71 | 5.07 | 9.59 | 8.95 | 9.63 | 9.37 | 9.14 | 5.07 | 101.3333 | 6.87 | 9.61 | 10.03 | 7.97 | 9.37 | 8.43 | 8.44 | 5.07 | 9.88 | 8.89 | 9.36 | 9.33 | 8.79 | 5.07 | 101.3333 | 8.87 | 9.89 | 9.35 | 9.22 | 9.59 | 8.03 | 7.71 | 9.61 | 8.83 | 8.46 | 9.06 | 9.7 | 9.52 | 8.77
| 101.6667 | 5920 | 5.02 | 8.75 | 9.66 | 7.58 | 9.18 | 5 | 8.18 | 5.02 | 9.46 | 8.79 | 9.22 | 9.19 | 8.71 | 5.02 | 101.6667 | 5.07 | 8.7 | 9.34 | 7.77 | 9.08 | 8.35 | 8.06 | 5.07 | 9.52 | 8.78 | 8.87 | 9.06 | 8.66 | 5.09 | 101.6667 | 5.09 | 9.07 | 9.57 | 7.53 | 9.3 | 8.37 | 8.16 | 5.07 | 9.08 | 8.73 | 9.36 | 9.29 | 8.74 | 5.11 | 101.6667 | 5.33 | 8.34 | 9.24 | 7.58 | 9.04 | 5.07 | 8.2 | 5.07 | 9.48 | 8.58 | 8.89 | 9.12 | 8.82 | 5.97 | 101.6667 | 5.02 | 9.21 | 9.48 | 7.81 | 9.08 | 8.23 | 7.93 | 5.05 | 9.21 | 8.75 | 8.84 | 9.14 | 8.87 | 5.07 | 101.6667 | 5.07 | 9.05 | 9.82 | 8.02 | 9.41 | 8.49 | 7.72 | 5.07 | 9.59 | 8.94 | 9.6 | 9.34 | 9.14 | 5.09 | 101.6667 | 6.85 | 9.62 | 10.02 | 7.92 | 9.38 | 8.43 | 8.44 | 5.07 | 9.89 | 8.89 | 9.36 | 9.33 | 8.8 | 5.07 | 101.6667 | 8.88 | 9.88 | 9.33 | 9.2 | 9.55 | 7.98 | 7.67 | 9.59 | 8.81 | 8.45 | 9.05 | 9.7 | 9.52 | 8.76
| 102 | 5940 | 5.02 | 8.74 | 9.66 | 7.59 | 9.17 | 5 | 8.19 | 5 | 9.45 | 8.77 | 9.21 | 9.18 | 8.69 | 5.02 | 102 | 5.07 | 8.69 | 9.34 | 7.76 | 9.07 | 8.34 | 8.05 | 5.07 | 9.52 | 8.8 | 8.88 | 9.07 | 8.66 | 5.07 | 102 | 5.11 | 9.05 | 9.57 | 7.51 | 9.28 | 8.36 | 8.15 | 5.07 | 9.06 | 8.72 | 9.36 | 9.28 | 8.73 | 5.09 | 102 | 5.4 | 8.31 | 9.24 | 7.56 | 9.04 | 5.07 | 8.2 | 5.09 | 9.48 | 8.59 | 8.93 | 9.18 | 8.85 | 5.07 | 102 | 5.02 | 9.23 | 9.49 | 7.83 | 9.07 | 8.22 | 7.93 | 5.02 | 9.22 | 8.74 | 8.81 | 9.12 | 8.85 | 5.05 | 102 | 5.07 | 9.01 | 9.82 | 8.01 | 9.4 | 8.49 | 7.71 | 5.07 | 9.59 | 8.95 | 9.65 | 9.4 | 9.17 | 5.09 | 102 | 6.91 | 9.61 | 10.02 | 7.96 | 9.36 | 8.43 | 8.43 | 5.07 | 9.88 | 8.88 | 9.35 | 9.32 | 8.8 | 5.07 | 102 | 8.87 | 9.89 | 9.34 | 9.24 | 9.6 | 8.04 | 7.73 | 9.66 | 8.87 | 8.48 | 9.05 | 9.68 | 9.5 | 8.74
| 102.3333 | 5960 | 5 | 8.78 | 9.67 | 7.6 | 9.19 | 4.97 | 8.19 | 5 | 9.46 | 8.79 | 9.22 | 9.19 | 8.71 | 5.02 | 102.3333 | 6.24 | 8.76 | 9.36 | 7.82 | 9.05 | 8.34 | 8.05 | 5.07 | 9.51 | 8.76 | 8.86 | 9.07 | 8.68 | 5.97 | 102.3333 | 5.11 | 9.09 | 9.58 | 7.53 | 9.31 | 8.37 | 8.17 | 5.07 | 9.08 | 8.74 | 9.37 | 9.29 | 8.75 | 5.07 | 102.3333 | 5.39 | 8.33 | 9.25 | 7.57 | 9.01 | 5.07 | 8.2 | 5.07 | 9.47 | 8.55 | 8.87 | 9.11 | 8.8 | 5.07 | 102.3333 | 5.02 | 9.2 | 9.48 | 7.82 | 9.08 | 8.22 | 7.92 | 5.05 | 9.2 | 8.75 | 8.82 | 9.14 | 8.86 | 5.02 | 102.3333 | 6.68 | 9.11 | 9.83 | 8.03 | 9.41 | 8.49 | 7.72 | 5.07 | 9.59 | 8.94 | 9.61 | 9.35 | 9.14 | 5.07 | 102.3333 | 6.86 | 9.63 | 10.02 | 7.98 | 9.38 | 8.43 | 8.44 | 5.07 | 9.89 | 8.89 | 9.36 | 9.33 | 8.79 | 5.07 | 102.3333 | 8.86 | 9.88 | 9.32 | 9.19 | 9.55 | 7.99 | 7.68 | 9.6 | 8.83 | 8.46 | 9.06 | 9.71 | 9.53 | 8.79
| 102.6667 | 5980 | 5.91 | 8.86 | 9.67 | 7.62 | 9.19 | 5 | 8.18 | 5.05 | 9.46 | 8.79 | 9.22 | 9.2 | 8.72 | 5.02 | 102.6667 | 5.07 | 8.68 | 9.35 | 7.87 | 9.07 | 8.35 | 8.06 | 5.07 | 9.51 | 8.76 | 8.85 | 9.05 | 8.65 | 5.09 | 102.6667 | 5.11 | 9.07 | 9.57 | 7.47 | 9.3 | 8.37 | 8.16 | 5.07 | 9.07 | 8.73 | 9.38 | 9.3 | 8.73 | 5.09 | 102.6667 | 5.39 | 8.35 | 9.25 | 7.57 | 9.05 | 5.07 | 8.21 | 5.07 | 9.48 | 8.58 | 8.89 | 9.12 | 8.8 | 5.07 | 102.6667 | 5.02 | 9.22 | 9.49 | 7.8 | 9.09 | 8.23 | 7.93 | 5.05 | 9.21 | 8.74 | 8.84 | 9.15 | 8.86 | 5.05 | 102.6667 | 6.7 | 9.1 | 9.84 | 8.02 | 9.4 | 8.49 | 7.72 | 5.07 | 9.58 | 8.9 | 9.59 | 9.33 | 9.13 | 5.07 | 102.6667 | 6.82 | 9.61 | 10.01 | 7.97 | 9.37 | 8.43 | 8.43 | 5.07 | 9.88 | 8.89 | 9.35 | 9.33 | 8.8 | 5.07 | 102.6667 | 8.87 | 9.89 | 9.36 | 9.24 | 9.6 | 8.05 | 7.73 | 9.65 | 8.86 | 8.48 | 9.06 | 9.7 | 9.53 | 8.77
| 103 | 6000 | 5.94 | 8.85 | 9.66 | 7.63 | 9.19 | 5 | 8.19 | 5 | 9.47 | 8.8 | 9.23 | 9.2 | 8.71 | 5.02 | 103 | 5.07 | 8.68 | 9.35 | 7.97 | 9.07 | 8.36 | 8.06 | 5.07 | 9.52 | 8.77 | 8.85 | 9.05 | 8.65 | 5.07 | 103 | 5.11 | 9.08 | 9.57 | 7.52 | 9.3 | 8.37 | 8.16 | 5.07 | 9.07 | 8.73 | 9.37 | 9.3 | 8.74 | 5.09 | 103 | 5.3 | 8.35 | 9.27 | 7.58 | 9.05 | 5.07 | 8.21 | 5.09 | 9.49 | 8.57 | 8.88 | 9.11 | 8.8 | 5.85 | 103 | 5.05 | 9.21 | 9.48 | 7.79 | 9.08 | 8.22 | 7.93 | 5.05 | 9.21 | 8.74 | 8.82 | 9.14 | 8.86 | 5.05 | 103 | 6.71 | 9.1 | 9.83 | 8.03 | 9.41 | 8.49 | 7.72 | 5.07 | 9.59 | 8.95 | 9.61 | 9.35 | 9.14 | 5.07 | 103 | 6.88 | 9.63 | 10.03 | 8.01 | 9.38 | 8.44 | 8.45 | 5.07 | 9.9 | 8.89 | 9.36 | 9.33 | 8.79 | 5.07 | 103 | 8.85 | 9.87 | 9.31 | 9.19 | 9.55 | 8 | 7.69 | 9.61 | 8.84 | 8.47 | 9.08 | 9.72 | 9.54 | 8.8
| 103.3333 | 6020 | 5 | 8.77 | 9.66 | 7.61 | 9.21 | 5 | 8.21 | 5 | 9.48 | 8.8 | 9.22 | 9.18 | 8.67 | 5.02 | 103.3333 | 5.07 | 8.62 | 9.33 | 7.9 | 9.03 | 8.33 | 8.04 | 5.07 | 9.51 | 8.78 | 8.88 | 9.09 | 8.69 | 5.07 | 103.3333 | 5.11 | 9.11 | 9.59 | 7.52 | 9.32 | 8.38 | 8.17 | 5.07 | 9.09 | 8.73 | 9.37 | 9.28 | 8.72 | 5.09 | 103.3333 | 5.31 | 8.29 | 9.24 | 7.53 | 8.98 | 5.07 | 8.16 | 5.09 | 9.47 | 8.57 | 8.9 | 9.16 | 8.85 | 6.25 | 103.3333 | 5.02 | 9.24 | 9.49 | 7.84 | 9.1 | 8.24 | 7.94 | 5.02 | 9.22 | 8.75 | 8.84 | 9.15 | 8.87 | 5.05 | 103.3333 | 6.74 | 9.07 | 9.83 | 7.99 | 9.37 | 8.48 | 7.71 | 5.07 | 9.57 | 8.93 | 9.63 | 9.38 | 9.17 | 5.07 | 103.3333 | 6.91 | 9.67 | 10.03 | 8.06 | 9.41 | 8.45 | 8.46 | 5.07 | 9.91 | 8.89 | 9.32 | 9.28 | 8.74 | 5.07 | 103.3333 | 8.8 | 9.84 | 9.3 | 9.18 | 9.55 | 8.02 | 7.71 | 9.64 | 8.87 | 8.49 | 9.09 | 9.75 | 9.56 | 8.83
| 103.6667 | 6040 | 5.02 | 8.74 | 9.66 | 7.6 | 9.19 | 5 | 8.19 | 5.02 | 9.47 | 8.79 | 9.22 | 9.2 | 8.72 | 6.07 | 103.6667 | 5.07 | 8.68 | 9.34 | 7.94 | 9.07 | 8.35 | 8.06 | 5.07 | 9.51 | 8.76 | 8.86 | 9.05 | 8.65 | 5.07 | 103.6667 | 5.09 | 9.08 | 9.57 | 7.51 | 9.3 | 8.37 | 8.16 | 5.07 | 9.07 | 8.73 | 9.37 | 9.29 | 8.74 | 5.11 | 103.6667 | 5.34 | 8.36 | 9.25 | 7.58 | 9.04 | 5.07 | 8.2 | 5.07 | 9.49 | 8.56 | 8.88 | 9.11 | 8.83 | 6.08 | 103.6667 | 5.02 | 9.21 | 9.48 | 7.83 | 9.08 | 8.23 | 7.93 | 5.05 | 9.21 | 8.74 | 8.83 | 9.14 | 8.86 | 5.02 | 103.6667 | 5.07 | 9.02 | 9.82 | 8 | 9.41 | 8.49 | 7.72 | 5.07 | 9.59 | 8.95 | 9.62 | 9.35 | 9.12 | 5.07 | 103.6667 | 6.84 | 9.56 | 10.01 | 7.95 | 9.34 | 8.42 | 8.42 | 5.07 | 9.86 | 8.87 | 9.31 | 9.31 | 8.77 | 5.07 | 103.6667 | 8.85 | 9.87 | 9.34 | 9.22 | 9.59 | 8.05 | 7.74 | 9.67 | 8.89 | 8.51 | 9.1 | 9.74 | 9.55 | 8.79
| 104 | 6060 | 5 | 8.77 | 9.66 | 7.61 | 9.2 | 5 | 8.2 | 5.02 | 9.47 | 8.8 | 9.23 | 9.21 | 8.72 | 5.02 | 104 | 5.07 | 8.68 | 9.34 | 7.95 | 9.03 | 8.32 | 8.05 | 5.07 | 9.51 | 8.76 | 8.86 | 9.06 | 8.66 | 5.09 | 104 | 5.11 | 9.09 | 9.57 | 7.51 | 9.3 | 8.38 | 8.16 | 5.07 | 9.07 | 8.73 | 9.38 | 9.29 | 8.76 | 5.09 | 104 | 5.38 | 8.37 | 9.26 | 7.56 | 9.01 | 5.07 | 8.19 | 5.09 | 9.48 | 8.56 | 8.89 | 9.14 | 8.81 | 5.09 | 104 | 5.05 | 9.23 | 9.49 | 7.86 | 9.09 | 8.23 | 7.94 | 5.05 | 9.22 | 8.75 | 8.84 | 9.15 | 8.87 | 5.11 | 104 | 5.07 | 9.02 | 9.81 | 7.99 | 9.38 | 8.48 | 7.72 | 5.07 | 9.57 | 8.91 | 9.61 | 9.36 | 9.15 | 5.07 | 104 | 6.86 | 9.63 | 10.03 | 8.02 | 9.4 | 8.44 | 8.45 | 5.07 | 9.9 | 8.9 | 9.34 | 9.33 | 8.79 | 5.07 | 104 | 8.84 | 9.84 | 9.28 | 9.15 | 9.52 | 7.99 | 7.68 | 9.6 | 8.83 | 8.47 | 9.07 | 9.72 | 9.53 | 8.79
| 104.3333 | 6080 | 5.02 | 8.71 | 9.65 | 7.62 | 9.18 | 5 | 8.18 | 5.02 | 9.46 | 8.78 | 9.22 | 9.19 | 8.71 | 5.07 | 104.3333 | 5.07 | 8.68 | 9.34 | 7.97 | 9.07 | 8.35 | 8.06 | 5.07 | 9.52 | 8.76 | 8.86 | 9.05 | 8.65 | 5.09 | 104.3333 | 5.11 | 9.08 | 9.57 | 7.49 | 9.3 | 8.37 | 8.16 | 5.07 | 9.07 | 8.73 | 9.37 | 9.29 | 8.77 | 5.09 | 104.3333 | 5.34 | 8.34 | 9.27 | 7.57 | 9.02 | 5.07 | 8.19 | 5.09 | 9.48 | 8.55 | 8.89 | 9.13 | 8.8 | 5.07 | 104.3333 | 5.05 | 9.21 | 9.49 | 7.86 | 9.09 | 8.23 | 7.94 | 5.02 | 9.21 | 8.74 | 8.82 | 9.14 | 8.86 | 5.05 | 104.3333 | 5.07 | 9.03 | 9.81 | 8 | 9.41 | 8.49 | 7.73 | 5.07 | 9.6 | 8.94 | 9.6 | 9.34 | 9.13 | 5.11 | 104.3333 | 6.86 | 9.62 | 10.02 | 7.98 | 9.38 | 8.44 | 8.45 | 5.07 | 9.9 | 8.89 | 9.34 | 9.34 | 8.79 | 5.07 | 104.3333 | 8.88 | 9.88 | 9.35 | 9.23 | 9.59 | 8.02 | 7.7 | 9.61 | 8.84 | 8.45 | 9.06 | 9.7 | 9.51 | 8.76
| 104.6667 | 6100 | 5 | 8.73 | 9.67 | 7.62 | 9.2 | 5 | 8.2 | 5 | 9.47 | 8.8 | 9.22 | 9.19 | 8.71 | 5.13 | 104.6667 | 6.2 | 8.74 | 9.36 | 7.95 | 9.03 | 8.34 | 8.05 | 5.07 | 9.52 | 8.78 | 8.87 | 9.08 | 8.68 | 5.07 | 104.6667 | 5.11 | 9.1 | 9.58 | 7.5 | 9.31 | 8.38 | 8.16 | 5.09 | 9.08 | 8.74 | 9.38 | 9.3 | 8.74 | 5.09 | 104.6667 | 5.37 | 8.3 | 9.26 | 7.54 | 8.96 | 5.07 | 8.18 | 5.09 | 9.47 | 8.57 | 8.9 | 9.15 | 8.82 | 5.07 | 104.6667 | 5.02 | 9.24 | 9.5 | 7.87 | 9.1 | 8.24 | 7.95 | 5.05 | 9.22 | 8.76 | 8.84 | 9.15 | 8.86 | 5.05 | 104.6667 | 5.07 | 8.96 | 9.8 | 7.97 | 9.36 | 8.47 | 7.72 | 5.07 | 9.57 | 8.93 | 9.63 | 9.38 | 9.16 | 5.09 | 104.6667 | 6.91 | 9.66 | 10.03 | 8.05 | 9.41 | 8.44 | 8.46 | 5.07 | 9.91 | 8.9 | 9.3 | 9.29 | 8.74 | 5.07 | 104.6667 | 8.81 | 9.85 | 9.3 | 9.19 | 9.56 | 8.02 | 7.72 | 9.64 | 8.86 | 8.49 | 9.09 | 9.73 | 9.55 | 8.81
| 105 | 6120 | 5.02 | 8.67 | 9.65 | 7.6 | 9.14 | 5 | 8.2 | 5.02 | 9.47 | 8.78 | 9.2 | 9.17 | 8.68 | 5.05 | 105 | 6.26 | 8.74 | 9.35 | 7.98 | 9.07 | 8.23 | 8.06 | 5.07 | 9.53 | 8.81 | 8.9 | 9.11 | 8.71 | 5.09 | 105 | 5.11 | 9.09 | 9.58 | 7.5 | 9.27 | 8.36 | 8.16 | 5.07 | 9.08 | 8.72 | 9.36 | 9.27 | 8.73 | 5.09 | 105 | 5.29 | 8.34 | 9.26 | 7.57 | 9.03 | 5.07 | 8.18 | 5.07 | 9.49 | 8.59 | 8.93 | 9.19 | 8.85 | 6.51 | 105 | 5.02 | 9.21 | 9.49 | 7.84 | 9.05 | 8.22 | 7.93 | 5.05 | 9.22 | 8.73 | 8.8 | 9.12 | 8.84 | 5.05 | 105 | 5.07 | 9 | 9.81 | 7.98 | 9.4 | 8.49 | 7.72 | 5.07 | 9.59 | 8.95 | 9.64 | 9.4 | 9.16 | 5.09 | 105 | 6.91 | 9.6 | 10.02 | 7.97 | 9.35 | 8.43 | 8.44 | 5.07 | 9.88 | 8.88 | 9.33 | 9.32 | 8.79 | 5.07 | 105 | 8.87 | 9.88 | 9.35 | 9.23 | 9.6 | 8.05 | 7.74 | 9.67 | 8.9 | 8.51 | 9.07 | 9.7 | 9.51 | 8.76
| 105.3333 | 6140 | 5.93 | 8.81 | 9.67 | 7.64 | 9.18 | 5 | 8.19 | 5.02 | 9.48 | 8.79 | 9.21 | 9.18 | 8.7 | 5 | 105.3333 | 5.07 | 8.68 | 9.34 | 7.98 | 9.07 | 8.35 | 8.06 | 5.07 | 9.53 | 8.8 | 8.88 | 9.07 | 8.66 | 5.07 | 105.3333 | 5.11 | 9.08 | 9.57 | 7.51 | 9.29 | 8.37 | 8.16 | 5.07 | 9.08 | 8.73 | 9.37 | 9.29 | 8.73 | 5.09 | 105.3333 | 5.34 | 8.36 | 9.24 | 7.56 | 9.03 | 5.07 | 8.19 | 5.07 | 9.48 | 8.57 | 8.9 | 9.14 | 8.81 | 5.07 | 105.3333 | 5.15 | 9.22 | 9.49 | 7.85 | 9.08 | 8.23 | 7.94 | 5.02 | 9.22 | 8.74 | 8.83 | 9.14 | 8.86 | 5.27 | 105.3333 | 5.35 | 9 | 9.81 | 7.97 | 9.37 | 8.48 | 7.72 | 5.07 | 9.58 | 8.93 | 9.62 | 9.37 | 9.17 | 5.99 | 105.3333 | 6.9 | 9.66 | 10.03 | 8.02 | 9.41 | 8.44 | 8.46 | 5.05 | 9.91 | 8.9 | 9.3 | 9.28 | 8.73 | 5.07 | 105.3333 | 8.79 | 9.84 | 9.29 | 9.18 | 9.55 | 8.01 | 7.71 | 9.64 | 8.87 | 8.49 | 9.09 | 9.74 | 9.56 | 8.83
| 105.6667 | 6160 | 5.02 | 8.74 | 9.67 | 7.63 | 9.19 | 5 | 8.19 | 5.02 | 9.47 | 8.77 | 9.19 | 9.16 | 8.67 | 5 | 105.6667 | 5.07 | 8.67 | 9.34 | 7.95 | 9.06 | 8.35 | 8.05 | 5.07 | 9.52 | 8.8 | 8.9 | 9.11 | 8.71 | 5.07 | 105.6667 | 5.11 | 9.11 | 9.59 | 7.55 | 9.3 | 8.37 | 8.17 | 5.07 | 9.08 | 8.72 | 9.35 | 9.27 | 8.72 | 5.09 | 105.6667 | 5.33 | 8.34 | 9.24 | 7.55 | 9.01 | 5.07 | 8.18 | 5.09 | 9.48 | 8.58 | 8.92 | 9.18 | 8.85 | 6.22 | 105.6667 | 5.05 | 9.23 | 9.5 | 7.84 | 9.07 | 8.23 | 7.95 | 5.05 | 9.22 | 8.74 | 8.81 | 9.12 | 8.85 | 5.05 | 105.6667 | 6.34 | 9.06 | 9.81 | 7.98 | 9.4 | 8.49 | 7.72 | 5.07 | 9.59 | 8.94 | 9.62 | 9.37 | 9.14 | 5.07 | 105.6667 | 6.89 | 9.61 | 10.02 | 7.96 | 9.37 | 8.43 | 8.44 | 5.07 | 9.9 | 8.89 | 9.34 | 9.33 | 8.8 | 5.07 | 105.6667 | 8.87 | 9.88 | 9.36 | 9.24 | 9.6 | 8.05 | 7.74 | 9.67 | 8.88 | 8.5 | 9.07 | 9.7 | 9.52 | 8.77
| 106 | 6180 | 5 | 8.76 | 9.66 | 7.63 | 9.19 | 5 | 8.2 | 5.02 | 9.48 | 8.79 | 9.22 | 9.19 | 8.71 | 5 | 106 | 5.07 | 8.67 | 9.33 | 7.92 | 9.03 | 8.32 | 8.05 | 5.07 | 9.51 | 8.78 | 8.88 | 9.09 | 8.69 | 5.07 | 106 | 5.11 | 9.1 | 9.58 | 7.57 | 9.31 | 8.38 | 8.17 | 5.09 | 9.08 | 8.74 | 9.35 | 9.27 | 8.69 | 5.09 | 106 | 5.35 | 8.3 | 9.23 | 7.5 | 8.97 | 5.07 | 8.17 | 5.09 | 9.47 | 8.56 | 8.9 | 9.16 | 8.82 | 5.09 | 106 | 5.05 | 9.24 | 9.49 | 7.84 | 9.11 | 8.24 | 7.95 | 5.05 | 9.23 | 8.75 | 8.83 | 9.13 | 8.85 | 5.05 | 106 | 5.07 | 8.95 | 9.8 | 7.94 | 9.37 | 8.48 | 7.72 | 5.07 | 9.58 | 8.93 | 9.63 | 9.39 | 9.17 | 5.07 | 106 | 6.93 | 9.67 | 10.03 | 8.03 | 9.41 | 8.45 | 8.47 | 5.07 | 9.91 | 8.9 | 9.3 | 9.29 | 8.76 | 5.09 | 106 | 8.81 | 9.85 | 9.31 | 9.2 | 9.57 | 8.02 | 7.72 | 9.65 | 8.89 | 8.5 | 9.1 | 9.75 | 9.57 | 8.83
| 106.3333 | 6200 | 5 | 8.79 | 9.67 | 7.63 | 9.19 | 5 | 8.2 | 5.02 | 9.48 | 8.78 | 9.2 | 9.16 | 8.67 | 5.02 | 106.3333 | 5.07 | 8.67 | 9.33 | 7.93 | 9.06 | 8.35 | 8.06 | 5.07 | 9.53 | 8.81 | 8.9 | 9.11 | 8.71 | 5.07 | 106.3333 | 5.11 | 9.11 | 9.59 | 7.51 | 9.29 | 8.37 | 8.16 | 5.09 | 9.07 | 8.72 | 9.35 | 9.28 | 8.72 | 5.09 | 106.3333 | 5.42 | 8.35 | 9.25 | 7.52 | 9.02 | 5.07 | 8.19 | 5.09 | 9.49 | 8.59 | 8.93 | 9.19 | 8.83 | 5.07 | 106.3333 | 5.05 | 9.26 | 9.51 | 7.83 | 9.07 | 8.22 | 7.95 | 5.05 | 9.22 | 8.74 | 8.8 | 9.12 | 8.84 | 5.05 | 106.3333 | 5.09 | 9.01 | 9.81 | 7.97 | 9.4 | 8.49 | 7.73 | 5.09 | 9.6 | 8.95 | 9.64 | 9.41 | 9.18 | 5.07 | 106.3333 | 6.94 | 9.61 | 10.02 | 7.98 | 9.36 | 8.43 | 8.44 | 5.07 | 9.89 | 8.88 | 9.34 | 9.33 | 8.8 | 5.07 | 106.3333 | 8.86 | 9.88 | 9.35 | 9.23 | 9.6 | 8.06 | 7.75 | 9.67 | 8.9 | 8.52 | 9.06 | 9.68 | 9.49 | 8.73
| 106.6667 | 6220 | 5.91 | 8.81 | 9.67 | 7.64 | 9.17 | 5 | 8.2 | 5.02 | 9.47 | 8.79 | 9.21 | 9.18 | 8.7 | 5 | 106.6667 | 5.05 | 8.7 | 9.34 | 7.97 | 9.07 | 8.36 | 8.06 | 5.07 | 9.53 | 8.8 | 8.88 | 9.07 | 8.66 | 5.07 | 106.6667 | 5.11 | 9.06 | 9.57 | 7.51 | 9.28 | 8.37 | 8.15 | 5.07 | 9.06 | 8.73 | 9.36 | 9.3 | 8.74 | 5.09 | 106.6667 | 5.43 | 8.37 | 9.24 | 7.56 | 9.03 | 5.07 | 8.21 | 5.07 | 9.49 | 8.59 | 8.91 | 9.15 | 8.8 | 5.07 | 106.6667 | 6.68 | 9.26 | 9.51 | 7.82 | 9.07 | 8.23 | 7.95 | 5.05 | 9.22 | 8.74 | 8.81 | 9.13 | 8.85 | 5.02 | 106.6667 | 6.69 | 9.11 | 9.82 | 8 | 9.41 | 8.49 | 7.74 | 5.07 | 9.6 | 8.95 | 9.6 | 9.35 | 9.13 | 5.07 | 106.6667 | 6.89 | 9.62 | 10.02 | 8 | 9.38 | 8.44 | 8.45 | 5.05 | 9.9 | 8.9 | 9.35 | 9.34 | 8.81 | 5.07 | 106.6667 | 8.87 | 9.88 | 9.34 | 9.22 | 9.57 | 8.02 | 7.7 | 9.62 | 8.85 | 8.48 | 9.08 | 9.72 | 9.54 | 8.79
| 107 | 6240 | 5.02 | 8.77 | 9.66 | 7.63 | 9.2 | 5 | 8.2 | 5 | 9.48 | 8.8 | 9.22 | 9.19 | 8.71 | 5.02 | 107 | 5.07 | 8.71 | 9.34 | 7.97 | 9.07 | 8.36 | 8.07 | 5.07 | 9.52 | 8.77 | 8.86 | 9.06 | 8.66 | 5.09 | 107 | 5.11 | 9.08 | 9.57 | 7.53 | 9.3 | 8.37 | 8.15 | 5.07 | 9.07 | 8.73 | 9.37 | 9.3 | 8.75 | 5.09 | 107 | 5.33 | 8.37 | 9.25 | 7.56 | 9.03 | 5.07 | 8.22 | 5.09 | 9.49 | 8.56 | 8.89 | 9.13 | 8.8 | 5.07 | 107 | 6.69 | 9.28 | 9.51 | 7.82 | 9.09 | 8.23 | 7.95 | 5.05 | 9.22 | 8.75 | 8.84 | 9.15 | 8.86 | 5.05 | 107 | 6.77 | 9.12 | 9.83 | 8 | 9.41 | 8.49 | 7.74 | 5.07 | 9.6 | 8.93 | 9.6 | 9.35 | 9.14 | 5.07 | 107 | 6.88 | 9.63 | 10.02 | 8.01 | 9.39 | 8.44 | 8.46 | 5.07 | 9.9 | 8.9 | 9.35 | 9.34 | 8.81 | 5.07 | 107 | 8.87 | 9.87 | 9.33 | 9.19 | 9.54 | 7.99 | 7.68 | 9.6 | 8.83 | 8.47 | 9.07 | 9.71 | 9.53 | 8.78
| 107.3333 | 6260 | 5 | 8.79 | 9.66 | 7.62 | 9.19 | 5 | 8.21 | 5 | 9.47 | 8.8 | 9.22 | 9.19 | 8.71 | 5 | 107.3333 | 5.07 | 8.71 | 9.35 | 7.96 | 9.07 | 8.35 | 8.07 | 5.07 | 9.53 | 8.77 | 8.86 | 9.06 | 8.66 | 5.07 | 107.3333 | 5.11 | 9.09 | 9.57 | 7.52 | 9.3 | 8.37 | 8.15 | 5.07 | 9.07 | 8.74 | 9.37 | 9.3 | 8.75 | 5.09 | 107.3333 | 6.22 | 8.42 | 9.24 | 7.59 | 9.03 | 5.07 | 8.21 | 5.11 | 9.49 | 8.56 | 8.89 | 9.14 | 8.82 | 6.07 | 107.3333 | 6.62 | 9.28 | 9.51 | 7.82 | 9.09 | 8.24 | 7.95 | 5.05 | 9.22 | 8.76 | 8.83 | 9.15 | 8.87 | 5.05 | 107.3333 | 6.8 | 9.11 | 9.82 | 8 | 9.4 | 8.49 | 7.74 | 5.07 | 9.59 | 8.92 | 9.61 | 9.37 | 9.15 | 5.07 | 107.3333 | 6.9 | 9.65 | 10.02 | 8.03 | 9.4 | 8.45 | 8.46 | 5.07 | 9.92 | 8.9 | 9.33 | 9.31 | 8.77 | 5.07 | 107.3333 | 8.79 | 9.83 | 9.29 | 9.17 | 9.54 | 8.01 | 7.71 | 9.63 | 8.86 | 8.49 | 9.09 | 9.74 | 9.56 | 8.83
| 107.6667 | 6280 | 5 | 8.83 | 9.67 | 7.66 | 9.24 | 7.49 | 8.2 | 5 | 9.49 | 8.79 | 9.19 | 9.16 | 8.66 | 5 | 107.6667 | 5.07 | 8.67 | 9.33 | 7.93 | 9.05 | 8.35 | 8.06 | 5.07 | 9.52 | 8.8 | 8.9 | 9.11 | 8.71 | 5.09 | 107.6667 | 5.11 | 9.12 | 9.59 | 7.55 | 9.32 | 8.38 | 8.17 | 5.07 | 9.08 | 8.73 | 9.34 | 9.27 | 8.71 | 5.09 | 107.6667 | 5.54 | 8.34 | 9.24 | 7.55 | 9.01 | 5.07 | 8.2 | 5.09 | 9.48 | 8.58 | 8.92 | 9.18 | 8.85 | 5.07 | 107.6667 | 5.05 | 9.25 | 9.5 | 7.81 | 9.1 | 8.24 | 7.97 | 5.05 | 9.24 | 8.74 | 8.77 | 9.09 | 8.81 | 5.05 | 107.6667 | 6.7 | 9.02 | 9.81 | 7.96 | 9.38 | 8.48 | 7.72 | 5.07 | 9.58 | 8.94 | 9.63 | 9.4 | 9.18 | 5.07 | 107.6667 | 6.95 | 9.68 | 10.04 | 8.06 | 9.41 | 8.45 | 8.48 | 5.07 | 9.92 | 8.89 | 9.31 | 9.29 | 8.76 | 5.07 | 107.6667 | 8.82 | 9.85 | 9.31 | 9.2 | 9.57 | 8.03 | 7.73 | 9.66 | 8.89 | 8.51 | 9.1 | 9.75 | 9.57 | 8.84
| 108 | 6300 | 5 | 8.8 | 9.66 | 7.64 | 9.22 | 7.59 | 8.2 | 5 | 9.49 | 8.8 | 9.23 | 9.19 | 8.72 | 6.01 | 108 | 6.23 | 8.77 | 9.35 | 7.97 | 9.04 | 8.34 | 8.06 | 5.07 | 9.52 | 8.77 | 8.86 | 9.06 | 8.67 | 5.07 | 108 | 5.11 | 9.09 | 9.57 | 7.5 | 9.3 | 8.38 | 8.15 | 5.07 | 9.07 | 8.74 | 9.37 | 9.29 | 8.75 | 5.09 | 108 | 5.38 | 8.4 | 9.25 | 7.58 | 9.02 | 5.07 | 8.21 | 5.11 | 9.49 | 8.56 | 8.89 | 9.13 | 8.8 | 5.07 | 108 | 5.02 | 9.22 | 9.49 | 7.74 | 9.09 | 8.24 | 7.95 | 5.05 | 9.22 | 8.75 | 8.83 | 9.15 | 8.84 | 5.07 | 108 | 6.78 | 9.11 | 9.83 | 7.99 | 9.4 | 8.49 | 7.74 | 5.07 | 9.6 | 8.92 | 9.6 | 9.36 | 9.14 | 5.07 | 108 | 6.89 | 9.64 | 10.02 | 8 | 9.39 | 8.44 | 8.46 | 5.07 | 9.91 | 8.9 | 9.35 | 9.34 | 8.8 | 5.07 | 108 | 8.85 | 9.85 | 9.3 | 9.17 | 9.53 | 7.99 | 7.68 | 9.6 | 8.83 | 8.47 | 9.08 | 9.71 | 9.54 | 8.79
| 108.3333 | 6320 | 5 | 8.8 | 9.66 | 7.64 | 9.2 | 7.62 | 8.21 | 5.21 | 9.47 | 8.79 | 9.21 | 9.18 | 8.71 | 6.12 | 108.3333 | 5.05 | 8.69 | 9.34 | 7.96 | 9.08 | 8.36 | 8.07 | 5.07 | 9.54 | 8.81 | 8.9 | 9.1 | 8.7 | 5.07 | 108.3333 | 5.09 | 9.07 | 9.57 | 7.5 | 9.28 | 8.37 | 8.16 | 5.07 | 9.07 | 8.73 | 9.35 | 9.28 | 8.73 | 5.09 | 108.3333 | 5.37 | 8.43 | 9.27 | 7.59 | 9.05 | 5.07 | 8.22 | 5.09 | 9.5 | 8.59 | 8.93 | 9.18 | 8.85 | 5.97 | 108.3333 | 5.02 | 9.21 | 9.5 | 7.93 | 9.06 | 8.23 | 7.95 | 6.33 | 9.23 | 8.74 | 8.81 | 9.13 | 8.85 | 5.02 | 108.3333 | 6.73 | 9.08 | 9.81 | 7.98 | 9.4 | 8.49 | 7.73 | 5.07 | 9.6 | 8.96 | 9.64 | 9.41 | 9.18 | 5.07 | 108.3333 | 6.97 | 9.67 | 10.03 | 7.99 | 9.36 | 8.43 | 8.46 | 5.07 | 9.9 | 8.88 | 9.34 | 9.33 | 8.8 | 5.07 | 108.3333 | 8.86 | 9.88 | 9.35 | 9.23 | 9.6 | 8.06 | 7.75 | 9.67 | 8.9 | 8.52 | 9.08 | 9.7 | 9.51 | 8.74
| 108.6667 | 6340 | 5.93 | 8.84 | 9.67 | 7.68 | 9.18 | 7.34 | 8.2 | 5.05 | 9.48 | 8.79 | 9.22 | 9.19 | 8.73 | 6.02 | 108.6667 | 5.07 | 8.71 | 9.34 | 7.95 | 9.08 | 8.37 | 8.07 | 5.07 | 9.54 | 8.81 | 8.89 | 9.07 | 8.66 | 5.09 | 108.6667 | 5.09 | 9.06 | 9.57 | 7.5 | 9.29 | 8.37 | 8.15 | 5.07 | 9.06 | 8.73 | 9.35 | 9.28 | 8.74 | 5.09 | 108.6667 | 5.49 | 8.39 | 9.25 | 7.59 | 9.04 | 5.07 | 8.22 | 5.09 | 9.5 | 8.59 | 8.93 | 9.18 | 8.84 | 5.07 | 108.6667 | 5.02 | 9.24 | 9.5 | 7.95 | 9.08 | 8.23 | 7.96 | 6.44 | 9.24 | 8.75 | 8.83 | 9.14 | 8.86 | 5.05 | 108.6667 | 6.76 | 9.1 | 9.82 | 8 | 9.41 | 8.49 | 7.75 | 5.07 | 9.61 | 8.96 | 9.6 | 9.35 | 9.13 | 5.07 | 108.6667 | 6.89 | 9.62 | 10.02 | 7.97 | 9.37 | 8.44 | 8.45 | 5.07 | 9.9 | 8.89 | 9.36 | 9.34 | 8.81 | 5.09 | 108.6667 | 8.88 | 9.89 | 9.36 | 9.24 | 9.59 | 8.04 | 7.72 | 9.63 | 8.85 | 8.46 | 9.06 | 9.69 | 9.51 | 8.76
| 109 | 6360 | 5.02 | 8.82 | 9.66 | 7.65 | 9.21 | 5 | 8.21 | 5.07 | 9.49 | 8.8 | 9.22 | 9.17 | 8.66 | 5.02 | 109 | 5.07 | 8.65 | 9.32 | 7.86 | 9.03 | 8.35 | 8.06 | 5.07 | 9.52 | 8.78 | 8.88 | 9.09 | 8.7 | 5.09 | 109 | 5.11 | 9.12 | 9.59 | 7.51 | 9.32 | 8.38 | 8.16 | 5.09 | 9.08 | 8.74 | 9.36 | 9.28 | 8.7 | 5.09 | 109 | 5.48 | 8.34 | 9.23 | 7.55 | 8.99 | 5.07 | 8.19 | 5.09 | 9.48 | 8.57 | 8.91 | 9.17 | 8.84 | 5.07 | 109 | 5.21 | 9.25 | 9.5 | 7.81 | 9.12 | 8.25 | 7.97 | 5.05 | 9.24 | 8.76 | 8.82 | 9.11 | 8.81 | 5.05 | 109 | 5.77 | 8.97 | 9.8 | 7.95 | 9.37 | 8.48 | 7.73 | 5.07 | 9.59 | 8.94 | 9.62 | 9.4 | 9.17 | 5.09 | 109 | 6.95 | 9.68 | 10.03 | 8.03 | 9.42 | 8.45 | 8.48 | 5.09 | 9.93 | 8.9 | 9.31 | 9.29 | 8.76 | 5.07 | 109 | 8.81 | 9.85 | 9.31 | 9.2 | 9.57 | 8.04 | 7.73 | 9.65 | 8.88 | 8.51 | 9.1 | 9.75 | 9.57 | 8.84
| 109.3333 | 6380 | 5 | 8.8 | 9.66 | 7.58 | 9.21 | 5 | 8.22 | 5.02 | 9.5 | 8.8 | 9.23 | 9.19 | 8.71 | 5.02 | 109.3333 | 6.3 | 8.76 | 9.35 | 7.95 | 9.03 | 8.35 | 8.06 | 5.07 | 9.53 | 8.78 | 8.87 | 9.07 | 8.68 | 5.07 | 109.3333 | 5.11 | 9.1 | 9.58 | 7.52 | 9.31 | 8.38 | 8.16 | 5.07 | 9.08 | 8.74 | 9.36 | 9.3 | 8.74 | 5.09 | 109.3333 | 5.63 | 8.38 | 9.25 | 7.55 | 8.97 | 5.07 | 8.2 | 5.09 | 9.49 | 8.56 | 8.9 | 9.16 | 8.82 | 5.07 | 109.3333 | 5.05 | 9.23 | 9.49 | 7.81 | 9.11 | 8.24 | 7.97 | 5.02 | 9.23 | 8.77 | 8.84 | 9.15 | 8.86 | 5.05 | 109.3333 | 6.32 | 9.05 | 9.81 | 7.96 | 9.36 | 8.48 | 7.73 | 5.07 | 9.59 | 8.93 | 9.62 | 9.39 | 9.16 | 5.09 | 109.3333 | 6.94 | 9.67 | 10.03 | 8.02 | 9.41 | 8.45 | 8.48 | 5.07 | 9.93 | 8.91 | 9.32 | 9.3 | 8.76 | 5.07 | 109.3333 | 8.8 | 9.84 | 9.31 | 9.19 | 9.56 | 8.03 | 7.72 | 9.64 | 8.88 | 8.51 | 9.1 | 9.75 | 9.57 | 8.84
| 109.6667 | 6400 | 5 | 8.83 | 9.66 | 7.44 | 9.24 | 7.58 | 8.23 | 5 | 9.48 | 8.8 | 9.2 | 9.15 | 8.64 | 5 | 109.6667 | 5.07 | 8.61 | 9.31 | 7.92 | 9.04 | 8.35 | 8.06 | 5.07 | 9.53 | 8.8 | 8.89 | 9.1 | 8.71 | 5.07 | 109.6667 | 5.09 | 9.12 | 9.59 | 7.54 | 9.32 | 8.38 | 8.17 | 5.07 | 9.08 | 8.74 | 9.33 | 9.27 | 8.69 | 5.09 | 109.6667 | 5.51 | 8.35 | 9.24 | 7.52 | 9.01 | 5.07 | 8.19 | 5.09 | 9.49 | 8.57 | 8.92 | 9.18 | 8.86 | 6.21 | 109.6667 | 6.42 | 9.31 | 9.52 | 7.83 | 9.11 | 8.25 | 7.97 | 5.05 | 9.24 | 8.75 | 8.78 | 9.11 | 8.83 | 5.05 | 109.6667 | 5.07 | 8.96 | 9.8 | 7.95 | 9.38 | 8.48 | 7.74 | 5.07 | 9.59 | 8.95 | 9.63 | 9.41 | 9.18 | 5.09 | 109.6667 | 6.97 | 9.68 | 10.03 | 8.02 | 9.4 | 8.45 | 8.48 | 5.07 | 9.92 | 8.87 | 9.33 | 9.31 | 8.78 | 5.07 | 109.6667 | 8.84 | 9.87 | 9.34 | 9.22 | 9.59 | 8.05 | 7.74 | 9.67 | 8.89 | 8.52 | 9.1 | 9.75 | 9.57 | 8.82
| 110 | 6420 | 5 | 8.83 | 9.66 | 7.27 | 9.23 | 7.66 | 8.22 | 5 | 9.48 | 8.78 | 9.19 | 9.15 | 8.66 | 5.02 | 110 | 5.07 | 8.66 | 9.32 | 7.93 | 9.06 | 8.36 | 8.06 | 5.07 | 9.53 | 8.8 | 8.89 | 9.11 | 8.71 | 5.07 | 110 | 5.11 | 9.12 | 9.59 | 7.53 | 9.31 | 8.38 | 8.17 | 5.07 | 9.08 | 8.72 | 9.33 | 9.27 | 8.7 | 5.09 | 110 | 5.55 | 8.36 | 9.25 | 7.55 | 9.01 | 5.07 | 8.2 | 5.07 | 9.49 | 8.58 | 8.92 | 9.19 | 8.85 | 5.09 | 110 | 6.57 | 9.31 | 9.52 | 7.83 | 9.12 | 8.25 | 7.97 | 5.05 | 9.24 | 8.74 | 8.77 | 9.1 | 8.84 | 5.05 | 110 | 6.4 | 9.01 | 9.79 | 7.93 | 9.38 | 8.48 | 7.73 | 5.07 | 9.59 | 8.95 | 9.63 | 9.41 | 9.18 | 5.07 | 110 | 6.97 | 9.69 | 10.03 | 8.02 | 9.41 | 8.46 | 8.48 | 5.07 | 9.93 | 8.9 | 9.31 | 9.3 | 8.77 | 5.09 | 110 | 8.82 | 9.84 | 9.32 | 9.21 | 9.58 | 8.04 | 7.73 | 9.65 | 8.89 | 8.52 | 9.1 | 9.75 | 9.57 | 8.84
| 110.3333 | 6440 | 5 | 8.78 | 9.64 | 7.34 | 9.2 | 7.67 | 8.21 | 5 | 9.49 | 8.79 | 9.21 | 9.18 | 8.69 | 5 | 110.3333 | 5.07 | 8.69 | 9.34 | 7.97 | 9.08 | 8.36 | 8.07 | 5.07 | 9.54 | 8.82 | 8.9 | 9.1 | 8.7 | 5.09 | 110.3333 | 5.11 | 9.06 | 9.57 | 7.51 | 9.28 | 8.37 | 8.15 | 5.07 | 9.07 | 8.73 | 9.35 | 9.27 | 8.72 | 5.09 | 110.3333 | 5.58 | 8.38 | 9.25 | 7.55 | 9.04 | 5.07 | 8.2 | 5.09 | 9.5 | 8.58 | 8.93 | 9.19 | 8.85 | 5.07 | 110.3333 | 6.4 | 9.28 | 9.51 | 7.8 | 9.06 | 8.22 | 7.96 | 5.05 | 9.23 | 8.73 | 8.81 | 9.12 | 8.85 | 5.59 | 110.3333 | 5.11 | 9.03 | 9.8 | 7.94 | 9.4 | 8.49 | 7.75 | 5.07 | 9.61 | 8.96 | 9.63 | 9.4 | 9.15 | 5.07 | 110.3333 | 6.93 | 9.59 | 10.01 | 7.97 | 9.35 | 8.43 | 8.44 | 5.09 | 9.9 | 8.88 | 9.33 | 9.33 | 8.79 | 5.07 | 110.3333 | 8.86 | 9.88 | 9.36 | 9.24 | 9.61 | 8.06 | 7.76 | 9.67 | 8.9 | 8.53 | 9.1 | 9.74 | 9.57 | 8.83
| 110.6667 | 6460 | 5 | 8.79 | 9.65 | 7.53 | 9.22 | 7.69 | 8.22 | 5 | 9.49 | 8.8 | 9.22 | 9.19 | 8.71 | 5 | 110.6667 | 5.07 | 8.71 | 9.35 | 7.98 | 9.09 | 8.37 | 8.08 | 5.07 | 9.54 | 8.79 | 8.86 | 9.06 | 8.67 | 5.07 | 110.6667 | 5.11 | 9.09 | 9.58 | 7.47 | 9.29 | 8.38 | 8.15 | 5.07 | 9.07 | 8.74 | 9.37 | 9.29 | 8.74 | 5.09 | 110.6667 | 5.49 | 8.42 | 9.27 | 7.61 | 9.04 | 5.07 | 8.21 | 5.7 | 9.51 | 8.56 | 8.89 | 9.14 | 8.82 | 5.07 | 110.6667 | 6.72 | 9.27 | 9.51 | 7.79 | 9.08 | 8.23 | 7.96 | 5.05 | 9.23 | 8.75 | 8.84 | 9.15 | 8.87 | 5.05 | 110.6667 | 5.07 | 9.05 | 9.81 | 7.95 | 9.41 | 8.5 | 7.76 | 5.07 | 9.61 | 8.95 | 9.6 | 9.37 | 9.14 | 5.07 | 110.6667 | 6.92 | 9.64 | 10.02 | 8.03 | 9.4 | 8.45 | 8.47 | 5.09 | 9.93 | 8.91 | 9.36 | 9.35 | 8.82 | 5.09 | 110.6667 | 8.88 | 9.87 | 9.33 | 9.2 | 9.56 | 8.01 | 7.71 | 9.61 | 8.86 | 8.49 | 9.09 | 9.73 | 9.55 | 8.81
| 111 | 6480 | 5 | 8.78 | 9.65 | 7.59 | 9.22 | 7.7 | 8.21 | 4.97 | 9.49 | 8.81 | 9.22 | 9.18 | 8.71 | 5.05 | 111 | 5.05 | 8.7 | 9.34 | 7.96 | 9.08 | 8.37 | 8.08 | 5.05 | 9.54 | 8.79 | 8.86 | 9.06 | 8.67 | 5.09 | 111 | 5.11 | 9.09 | 9.57 | 7.47 | 9.3 | 8.38 | 8.15 | 5.07 | 9.07 | 8.74 | 9.36 | 9.29 | 8.73 | 5.09 | 111 | 5.63 | 8.43 | 9.26 | 7.62 | 9.05 | 5.07 | 8.22 | 5.87 | 9.51 | 8.57 | 8.9 | 9.14 | 8.84 | 5.94 | 111 | 6.73 | 9.27 | 9.52 | 7.78 | 9.09 | 8.23 | 7.96 | 5.02 | 9.23 | 8.76 | 8.83 | 9.15 | 8.87 | 5.05 | 111 | 6.75 | 9.12 | 9.83 | 7.96 | 9.41 | 8.5 | 7.76 | 5.07 | 9.61 | 8.94 | 9.59 | 9.36 | 9.14 | 5.07 | 111 | 6.91 | 9.64 | 10.02 | 8.03 | 9.4 | 8.45 | 8.47 | 5.07 | 9.92 | 8.9 | 9.36 | 9.35 | 8.81 | 5.09 | 111 | 8.86 | 9.85 | 9.29 | 9.15 | 9.53 | 8 | 7.7 | 9.61 | 8.85 | 8.49 | 9.09 | 9.73 | 9.55 | 8.81
| 111.3333 | 6500 | 5 | 8.77 | 9.64 | 7.58 | 9.21 | 7.7 | 8.2 | 5 | 9.48 | 8.8 | 9.22 | 9.19 | 8.71 | 5 | 111.3333 | 5.07 | 8.7 | 9.35 | 7.96 | 9.08 | 8.34 | 8.08 | 5.07 | 9.54 | 8.81 | 8.87 | 9.06 | 8.65 | 5.07 | 111.3333 | 5.11 | 9.06 | 9.56 | 7.46 | 9.27 | 8.37 | 8.14 | 5.07 | 9.06 | 8.73 | 9.35 | 9.28 | 8.73 | 5.09 | 111.3333 | 5.6 | 8.42 | 9.25 | 7.62 | 9.04 | 5.07 | 8.22 | 5.94 | 9.51 | 8.59 | 8.94 | 9.19 | 8.87 | 5.07 | 111.3333 | 6.72 | 9.28 | 9.52 | 7.79 | 9.05 | 8.22 | 7.96 | 5.02 | 9.24 | 8.74 | 8.81 | 9.13 | 8.85 | 5.05 | 111.3333 | 5.07 | 9.01 | 9.8 | 7.94 | 9.4 | 8.49 | 7.75 | 5.11 | 9.61 | 8.96 | 9.63 | 9.41 | 9.17 | 5.07 | 111.3333 | 6.97 | 9.63 | 10.02 | 8.01 | 9.35 | 8.43 | 8.45 | 5.07 | 9.9 | 8.87 | 9.33 | 9.32 | 8.79 | 5.07 | 111.3333 | 8.86 | 9.87 | 9.35 | 9.23 | 9.6 | 8.06 | 7.75 | 9.67 | 8.91 | 8.53 | 9.11 | 9.76 | 9.57 | 8.81
| 111.6667 | 6520 | 5.95 | 8.87 | 9.66 | 7.62 | 9.19 | 7.71 | 8.22 | 5 | 9.49 | 8.78 | 9.2 | 9.16 | 8.67 | 5 | 111.6667 | 5.07 | 8.68 | 9.33 | 7.94 | 9.06 | 8.34 | 8.07 | 5.07 | 9.54 | 8.81 | 8.9 | 9.11 | 8.72 | 5.09 | 111.6667 | 5.11 | 9.12 | 9.58 | 7.46 | 9.29 | 8.38 | 8.16 | 5.07 | 9.07 | 8.72 | 9.34 | 9.28 | 8.72 | 5.11 | 111.6667 | 5.55 | 8.4 | 9.25 | 7.62 | 9.03 | 5.07 | 8.21 | 5.97 | 9.5 | 8.58 | 8.94 | 9.19 | 8.88 | 5.09 | 111.6667 | 5.02 | 9.25 | 9.5 | 7.79 | 9.09 | 8.23 | 7.97 | 5.05 | 9.23 | 8.74 | 8.8 | 9.13 | 8.84 | 5.05 | 111.6667 | 5.07 | 9 | 9.8 | 7.94 | 9.4 | 8.49 | 7.75 | 5.07 | 9.61 | 8.96 | 9.63 | 9.41 | 9.17 | 5.07 | 111.6667 | 6.95 | 9.63 | 10.02 | 7.98 | 9.36 | 8.44 | 8.46 | 5.07 | 9.9 | 8.89 | 9.34 | 9.33 | 8.8 | 5.09 | 111.6667 | 8.87 | 9.88 | 9.36 | 9.24 | 9.6 | 8.05 | 7.75 | 9.67 | 8.89 | 8.52 | 9.06 | 9.69 | 9.51 | 8.76
| 112 | 6540 | 5.95 | 8.82 | 9.67 | 7.6 | 9.2 | 7.71 | 8.21 | 5 | 9.49 | 8.79 | 9.22 | 9.18 | 8.7 | 5 | 112 | 5.07 | 8.71 | 9.35 | 7.97 | 9.08 | 8.36 | 8.08 | 5.07 | 9.54 | 8.81 | 8.88 | 9.06 | 8.66 | 5.11 | 112 | 5.11 | 9.06 | 9.57 | 7.44 | 9.28 | 8.38 | 8.15 | 5.07 | 9.06 | 8.73 | 9.34 | 9.29 | 8.73 | 5.11 | 112 | 5.62 | 8.43 | 9.29 | 7.64 | 9.04 | 5.07 | 8.21 | 6.02 | 9.51 | 8.58 | 8.93 | 9.17 | 8.84 | 5.07 | 112 | 5.02 | 9.2 | 9.49 | 7.77 | 9.08 | 8.23 | 7.96 | 5.05 | 9.23 | 8.75 | 8.81 | 9.13 | 8.85 | 5.05 | 112 | 5.24 | 9.09 | 9.8 | 7.94 | 9.4 | 8.5 | 7.76 | 5.07 | 9.61 | 8.96 | 9.61 | 9.38 | 9.14 | 5.07 | 112 | 6.92 | 9.61 | 10.01 | 8 | 9.36 | 8.44 | 8.46 | 5.07 | 9.91 | 8.89 | 9.34 | 9.34 | 8.81 | 5.07 | 112 | 8.88 | 9.88 | 9.36 | 9.24 | 9.6 | 8.05 | 7.74 | 9.65 | 8.88 | 8.5 | 9.06 | 9.7 | 9.52 | 8.77
| 112.3333 | 6560 | 5 | 8.73 | 9.63 | 7.57 | 9.19 | 7.72 | 8.2 | 5 | 9.47 | 8.78 | 9.21 | 9.18 | 8.69 | 5 | 112.3333 | 5.22 | 8.69 | 9.33 | 7.95 | 9.08 | 8.35 | 8.07 | 5.05 | 9.54 | 8.81 | 8.89 | 9.09 | 8.68 | 5.07 | 112.3333 | 5.09 | 9.06 | 9.57 | 7.38 | 9.28 | 8.37 | 8.14 | 5.07 | 9.06 | 8.73 | 9.34 | 9.28 | 8.73 | 5.09 | 112.3333 | 5.56 | 8.43 | 9.25 | 7.64 | 9.04 | 5.07 | 8.21 | 6.03 | 9.51 | 8.58 | 8.94 | 9.2 | 8.89 | 6.27 | 112.3333 | 5.02 | 9.25 | 9.5 | 7.78 | 9.05 | 8.21 | 7.96 | 5.05 | 9.23 | 8.74 | 8.8 | 9.11 | 8.83 | 5.05 | 112.3333 | 6.67 | 9.06 | 9.81 | 7.93 | 9.39 | 8.49 | 7.75 | 5.07 | 9.6 | 8.96 | 9.63 | 9.42 | 9.19 | 6.02 | 112.3333 | 6.99 | 9.68 | 10.03 | 8.05 | 9.38 | 8.44 | 8.47 | 5.07 | 9.91 | 8.86 | 9.32 | 9.31 | 8.78 | 5.07 | 112.3333 | 8.84 | 9.86 | 9.34 | 9.22 | 9.6 | 8.06 | 7.75 | 9.67 | 8.9 | 8.52 | 9.11 | 9.76 | 9.57 | 8.84
| 112.6667 | 6580 | 5 | 8.77 | 9.64 | 7.58 | 9.23 | 7.74 | 8.22 | 5 | 9.5 | 8.81 | 9.23 | 9.2 | 8.71 | 5 | 112.6667 | 6.22 | 8.77 | 9.36 | 7.97 | 9.07 | 8.36 | 8.08 | 5.05 | 9.54 | 8.77 | 8.86 | 9.06 | 8.67 | 5.07 | 112.6667 | 5.11 | 9.09 | 9.57 | 7.42 | 9.3 | 8.38 | 8.15 | 5.07 | 9.06 | 8.74 | 9.36 | 9.3 | 8.74 | 5.09 | 112.6667 | 5.43 | 8.43 | 9.26 | 7.64 | 9.02 | 5.07 | 8.22 | 6.05 | 9.51 | 8.55 | 8.9 | 9.15 | 8.83 | 5.07 | 112.6667 | 5.05 | 9.24 | 9.5 | 7.87 | 9.1 | 8.24 | 7.97 | 6.24 | 9.26 | 8.77 | 8.85 | 9.15 | 8.88 | 5.05 | 112.6667 | 5.13 | 9.04 | 9.8 | 7.94 | 9.4 | 8.49 | 7.76 | 5.07 | 9.6 | 8.93 | 9.59 | 9.37 | 9.14 | 5.07 | 112.6667 | 6.92 | 9.64 | 10.02 | 8.02 | 9.39 | 8.45 | 8.47 | 5.07 | 9.92 | 8.9 | 9.36 | 9.35 | 8.81 | 5.07 | 112.6667 | 8.86 | 9.86 | 9.31 | 9.18 | 9.55 | 8.01 | 7.71 | 9.62 | 8.86 | 8.49 | 9.09 | 9.73 | 9.55 | 8.81
| 113 | 6600 | 5 | 8.8 | 9.66 | 7.59 | 9.23 | 7.75 | 8.22 | 5 | 9.5 | 8.81 | 9.22 | 9.18 | 8.7 | 5 | 113 | 6.2 | 8.73 | 9.35 | 7.92 | 9.02 | 8.34 | 8.06 | 5.07 | 9.53 | 8.78 | 8.87 | 9.08 | 8.69 | 5.07 | 113 | 5.11 | 9.11 | 9.58 | 7.49 | 9.3 | 8.39 | 8.16 | 5.07 | 9.07 | 8.74 | 9.36 | 9.29 | 8.74 | 5.09 | 113 | 5.45 | 8.37 | 9.24 | 7.6 | 8.99 | 5.05 | 8.2 | 6.06 | 9.5 | 8.55 | 8.91 | 9.17 | 8.85 | 5.07 | 113 | 5.02 | 9.26 | 9.51 | 7.85 | 9.11 | 8.25 | 7.98 | 6.43 | 9.26 | 8.76 | 8.85 | 9.16 | 8.87 | 5.05 | 113 | 5.07 | 8.95 | 9.8 | 7.91 | 9.36 | 8.48 | 7.75 | 5.07 | 9.6 | 8.94 | 9.61 | 9.4 | 9.16 | 5.07 | 113 | 6.96 | 9.68 | 10.03 | 8.05 | 9.41 | 8.46 | 8.48 | 5.07 | 9.93 | 8.9 | 9.31 | 9.3 | 8.77 | 5.07 | 113 | 8.83 | 9.85 | 9.33 | 9.21 | 9.58 | 8.05 | 7.74 | 9.66 | 8.89 | 8.52 | 9.11 | 9.75 | 9.57 | 8.84
| 113.3333 | 6620 | 5.39 | 8.8 | 9.66 | 7.57 | 9.21 | 7.75 | 8.23 | 5 | 9.49 | 8.78 | 9.2 | 9.16 | 8.68 | 5.05 | 113.3333 | 5.07 | 8.66 | 9.33 | 7.95 | 9.07 | 8.36 | 8.07 | 5.07 | 9.54 | 8.81 | 8.9 | 9.11 | 8.72 | 5.09 | 113.3333 | 5.11 | 9.11 | 9.58 | 7.47 | 9.28 | 8.38 | 8.16 | 5.07 | 9.06 | 8.72 | 9.33 | 9.27 | 8.72 | 5.09 | 113.3333 | 5.39 | 8.36 | 9.24 | 7.63 | 9.02 | 5.07 | 8.21 | 6.09 | 9.51 | 8.56 | 8.94 | 9.2 | 8.87 | 5.07 | 113.3333 | 5.05 | 9.24 | 9.51 | 7.77 | 9.08 | 8.23 | 7.97 | 5.02 | 9.24 | 8.74 | 8.79 | 9.11 | 8.83 | 5.05 | 113.3333 | 5.07 | 8.98 | 9.8 | 7.93 | 9.39 | 8.49 | 7.75 | 5.07 | 9.6 | 8.96 | 9.62 | 9.41 | 9.17 | 5.07 | 113.3333 | 6.99 | 9.67 | 10.03 | 8.02 | 9.37 | 8.44 | 8.46 | 5.11 | 9.91 | 8.87 | 9.31 | 9.31 | 8.79 | 5.09 | 113.3333 | 8.85 | 9.87 | 9.35 | 9.23 | 9.6 | 8.06 | 7.75 | 9.67 | 8.9 | 8.53 | 9.11 | 9.75 | 9.56 | 8.82
| 113.6667 | 6640 | 5 | 8.79 | 9.66 | 7.58 | 9.23 | 7.76 | 8.23 | 5 | 9.5 | 8.81 | 9.22 | 9.18 | 8.69 | 5.11 | 113.6667 | 5.07 | 8.63 | 9.31 | 7.9 | 9.02 | 8.33 | 8.06 | 5.07 | 9.53 | 8.78 | 8.86 | 9.07 | 8.69 | 5.09 | 113.6667 | 5.11 | 9.1 | 9.58 | 7.49 | 9.31 | 8.39 | 8.16 | 5.07 | 9.06 | 8.75 | 9.36 | 9.3 | 8.74 | 5.09 | 113.6667 | 5.37 | 8.3 | 9.24 | 7.48 | 8.98 | 5.07 | 8.2 | 5.07 | 9.49 | 8.55 | 8.9 | 9.17 | 8.83 | 5.07 | 113.6667 | 6.42 | 9.3 | 9.52 | 7.81 | 9.1 | 8.24 | 7.98 | 5.02 | 9.25 | 8.76 | 8.84 | 9.14 | 8.85 | 5.05 | 113.6667 | 5.07 | 8.96 | 9.79 | 7.87 | 9.36 | 8.48 | 7.75 | 5.07 | 9.6 | 8.94 | 9.61 | 9.39 | 9.16 | 5.07 | 113.6667 | 6.95 | 9.67 | 10.02 | 8.05 | 9.41 | 8.46 | 8.48 | 5.22 | 9.94 | 8.91 | 9.32 | 9.3 | 8.77 | 5.07 | 113.6667 | 8.81 | 9.84 | 9.31 | 9.19 | 9.57 | 8.04 | 7.73 | 9.64 | 8.89 | 8.52 | 9.11 | 9.75 | 9.57 | 8.85
| 114 | 6660 | 5.9 | 8.84 | 9.68 | 7.59 | 9.19 | 7.75 | 8.21 | 5 | 9.5 | 8.78 | 9.19 | 9.16 | 8.67 | 5 | 114 | 5.05 | 8.66 | 9.32 | 7.94 | 9.06 | 8.36 | 8.07 | 5.07 | 9.54 | 8.81 | 8.89 | 9.1 | 8.72 | 5.07 | 114 | 5.11 | 9.11 | 9.59 | 7.53 | 9.3 | 8.38 | 8.16 | 5.07 | 9.06 | 8.72 | 9.33 | 9.28 | 8.71 | 5.09 | 114 | 5.31 | 8.3 | 9.23 | 7.5 | 9.03 | 5.07 | 8.21 | 5.09 | 9.5 | 8.56 | 8.92 | 9.18 | 8.84 | 5.07 | 114 | 5.02 | 9.23 | 9.5 | 7.81 | 9.08 | 8.23 | 7.97 | 5.02 | 9.24 | 8.74 | 8.81 | 9.13 | 8.84 | 5.05 | 114 | 5.07 | 9 | 9.8 | 7.85 | 9.4 | 8.49 | 7.76 | 5.07 | 9.61 | 8.96 | 9.59 | 9.35 | 9.13 | 5.07 | 114 | 6.91 | 9.62 | 10.01 | 7.99 | 9.38 | 8.45 | 8.47 | 5.05 | 9.92 | 8.9 | 9.35 | 9.35 | 8.82 | 5.07 | 114 | 8.89 | 9.88 | 9.36 | 9.22 | 9.57 | 8.03 | 7.7 | 9.61 | 8.85 | 8.48 | 9.08 | 9.71 | 9.53 | 8.79
| 114.3333 | 6680 | 5.02 | 8.73 | 9.64 | 7.52 | 9.2 | 7.76 | 8.22 | 5 | 9.5 | 8.79 | 9.21 | 9.18 | 8.69 | 5 | 114.3333 | 5.07 | 8.68 | 9.33 | 7.97 | 9.08 | 8.37 | 8.08 | 5.07 | 9.55 | 8.82 | 8.9 | 9.1 | 8.7 | 5.09 | 114.3333 | 5.11 | 9.06 | 9.57 | 7.5 | 9.27 | 8.37 | 8.15 | 5.07 | 9.06 | 8.73 | 9.34 | 9.27 | 8.72 | 5.09 | 114.3333 | 5.42 | 8.32 | 9.24 | 7.5 | 9.03 | 5.07 | 8.22 | 5.09 | 9.51 | 8.56 | 8.93 | 9.18 | 8.83 | 5.07 | 114.3333 | 5.33 | 9.24 | 9.5 | 7.81 | 9.06 | 8.23 | 7.97 | 5.05 | 9.24 | 8.75 | 8.82 | 9.13 | 8.85 | 5.05 | 114.3333 | 5.76 | 9.01 | 9.8 | 7.91 | 9.4 | 8.5 | 7.77 | 5.07 | 9.62 | 8.97 | 9.6 | 9.37 | 9.13 | 5.07 | 114.3333 | 6.93 | 9.62 | 10.01 | 7.99 | 9.37 | 8.45 | 8.47 | 5.05 | 9.92 | 8.89 | 9.35 | 9.35 | 8.81 | 5.09 | 114.3333 | 8.89 | 9.88 | 9.37 | 9.25 | 9.61 | 8.06 | 7.74 | 9.64 | 8.88 | 8.49 | 9.08 | 9.72 | 9.54 | 8.79
| 114.6667 | 6700 | 5.02 | 8.78 | 9.65 | 7.55 | 9.18 | 7.76 | 8.21 | 5 | 9.49 | 8.78 | 9.19 | 9.17 | 8.68 | 5 | 114.6667 | 5.07 | 8.67 | 9.33 | 7.96 | 9.07 | 8.36 | 8.07 | 5.07 | 9.54 | 8.81 | 8.9 | 9.11 | 8.73 | 5.07 | 114.6667 | 5.11 | 9.11 | 9.58 | 7.52 | 9.29 | 8.38 | 8.15 | 5.07 | 9.06 | 8.72 | 9.33 | 9.28 | 8.7 | 5.09 | 114.6667 | 5.44 | 8.33 | 9.24 | 7.5 | 9.02 | 5.07 | 8.21 | 5.09 | 9.5 | 8.56 | 8.92 | 9.18 | 8.84 | 5.07 | 114.6667 | 5.05 | 9.24 | 9.51 | 7.77 | 9.08 | 8.24 | 7.98 | 5.05 | 9.25 | 8.74 | 8.81 | 9.12 | 8.84 | 5.05 | 114.6667 | 5.07 | 9.02 | 9.82 | 7.92 | 9.4 | 8.5 | 7.77 | 5.07 | 9.62 | 8.97 | 9.6 | 9.37 | 9.13 | 5.07 | 114.6667 | 6.93 | 9.6 | 10.01 | 7.98 | 9.36 | 8.44 | 8.46 | 5.07 | 9.91 | 8.89 | 9.35 | 9.34 | 8.81 | 5.07 | 114.6667 | 8.89 | 9.88 | 9.37 | 9.25 | 9.61 | 8.06 | 7.76 | 9.67 | 8.9 | 8.52 | 9.07 | 9.7 | 9.51 | 8.77
| 115 | 6720 | 5 | 8.74 | 9.65 | 7.55 | 9.19 | 7.77 | 8.21 | 5 | 9.5 | 8.79 | 9.2 | 9.17 | 8.69 | 5 | 115 | 5.07 | 8.66 | 9.32 | 7.95 | 9.08 | 8.37 | 8.08 | 5.07 | 9.54 | 8.82 | 8.9 | 9.1 | 8.71 | 5.07 | 115 | 5.11 | 9.08 | 9.57 | 7.51 | 9.28 | 8.37 | 8.15 | 5.07 | 9.06 | 8.73 | 9.34 | 9.29 | 8.71 | 5.09 | 115 | 5.47 | 8.37 | 9.24 | 7.52 | 9.04 | 5.07 | 8.22 | 5.09 | 9.51 | 8.56 | 8.93 | 9.18 | 8.84 | 5.11 | 115 | 5.02 | 9.21 | 9.5 | 7.78 | 9.05 | 8.23 | 7.97 | 5.05 | 9.23 | 8.74 | 8.81 | 9.12 | 8.85 | 5.79 | 115 | 6.51 | 9.07 | 9.8 | 7.92 | 9.4 | 8.49 | 7.76 | 5.07 | 9.61 | 8.97 | 9.62 | 9.42 | 9.17 | 5.07 | 115 | 6.99 | 9.64 | 10.02 | 7.96 | 9.36 | 8.44 | 8.47 | 5.07 | 9.92 | 8.88 | 9.34 | 9.33 | 8.8 | 5.07 | 115 | 8.88 | 9.88 | 9.37 | 9.24 | 9.6 | 8.06 | 7.75 | 9.67 | 8.9 | 8.52 | 9.08 | 9.7 | 9.53 | 8.78
| 115.3333 | 6740 | 5 | 8.8 | 9.67 | 7.57 | 9.21 | 7.78 | 8.22 | 5 | 9.51 | 8.79 | 9.22 | 9.18 | 8.7 | 5 | 115.3333 | 5.07 | 8.68 | 9.34 | 7.97 | 9.08 | 8.37 | 8.09 | 5.07 | 9.55 | 8.82 | 8.91 | 9.11 | 8.72 | 5.11 | 115.3333 | 5.11 | 9.11 | 9.58 | 7.53 | 9.29 | 8.38 | 8.16 | 5.07 | 9.07 | 8.73 | 9.35 | 9.29 | 8.74 | 5.09 | 115.3333 | 5.35 | 8.37 | 9.24 | 7.52 | 9.04 | 5.07 | 8.23 | 5.09 | 9.52 | 8.56 | 8.91 | 9.15 | 8.8 | 5.09 | 115.3333 | 6.44 | 9.28 | 9.52 | 7.81 | 9.09 | 8.24 | 7.98 | 5.02 | 9.25 | 8.76 | 8.85 | 9.15 | 8.86 | 5.05 | 115.3333 | 5.07 | 9.03 | 9.8 | 7.94 | 9.41 | 8.5 | 7.78 | 5.07 | 9.62 | 8.96 | 9.6 | 9.38 | 9.15 | 5.07 | 115.3333 | 6.96 | 9.66 | 10.02 | 7.99 | 9.4 | 8.46 | 8.48 | 5.07 | 9.94 | 8.91 | 9.35 | 9.34 | 8.81 | 5.07 | 115.3333 | 8.86 | 9.86 | 9.34 | 9.21 | 9.58 | 8.04 | 7.73 | 9.64 | 8.89 | 8.51 | 9.1 | 9.74 | 9.56 | 8.83
| 115.6667 | 6760 | 5 | 8.78 | 9.66 | 7.58 | 9.23 | 7.79 | 8.22 | 5 | 9.5 | 8.82 | 9.23 | 9.2 | 8.72 | 5.13 | 115.6667 | 5.07 | 8.69 | 9.34 | 7.95 | 9.04 | 8.35 | 8.08 | 5.07 | 9.54 | 8.78 | 8.87 | 9.07 | 8.68 | 5.07 | 115.6667 | 5.09 | 9.11 | 9.58 | 7.54 | 9.31 | 8.38 | 8.15 | 5.07 | 9.07 | 8.75 | 9.36 | 9.29 | 8.74 | 5.09 | 115.6667 | 5.47 | 8.4 | 9.25 | 7.48 | 9.02 | 5.05 | 8.23 | 5.09 | 9.51 | 8.53 | 8.89 | 9.15 | 8.8 | 5.07 | 115.6667 | 6.74 | 9.31 | 9.52 | 7.93 | 9.1 | 8.25 | 7.98 | 6.36 | 9.26 | 8.77 | 8.85 | 9.17 | 8.88 | 5.05 | 115.6667 | 5.07 | 9.03 | 9.8 | 7.95 | 9.4 | 8.5 | 7.78 | 5.09 | 9.62 | 8.94 | 9.58 | 9.37 | 9.14 | 5.07 | 115.6667 | 6.93 | 9.64 | 10.01 | 8 | 9.39 | 8.45 | 8.48 | 5.05 | 9.93 | 8.91 | 9.35 | 9.35 | 8.83 | 5.07 | 115.6667 | 8.88 | 9.88 | 9.36 | 9.22 | 9.58 | 8.03 | 7.72 | 9.63 | 8.87 | 8.51 | 9.1 | 9.74 | 9.56 | 8.83
| 116 | 6780 | 5 | 8.75 | 9.65 | 7.58 | 9.18 | 7.78 | 8.24 | 5 | 9.5 | 8.8 | 9.21 | 9.17 | 8.68 | 5.02 | 116 | 5.07 | 8.68 | 9.34 | 7.85 | 9.07 | 8.37 | 8.08 | 5.07 | 9.55 | 8.81 | 8.89 | 6.94 | 8.71 | 5.13 | 116 | 5.09 | 9.08 | 9.57 | 7.51 | 9.28 | 8.38 | 8.14 | 5.07 | 9.06 | 8.73 | 9.34 | 9.29 | 8.71 | 5.09 | 116 | 5.33 | 8.37 | 9.24 | 7.52 | 9.04 | 5.07 | 8.23 | 5.07 | 9.51 | 8.55 | 8.92 | 9.16 | 8.81 | 5.07 | 116 | 6.75 | 9.25 | 9.52 | 7.82 | 9.07 | 8.23 | 7.98 | 5.02 | 9.24 | 8.74 | 8.81 | 9.13 | 8.85 | 5.05 | 116 | 5.35 | 9.03 | 9.8 | 7.98 | 9.41 | 8.5 | 7.77 | 5.91 | 9.63 | 8.97 | 9.6 | 9.37 | 9.15 | 5.07 | 116 | 6.95 | 9.63 | 10.01 | 7.99 | 9.39 | 8.45 | 8.47 | 5.05 | 9.93 | 8.9 | 9.34 | 9.34 | 8.81 | 5.07 | 116 | 8.87 | 9.87 | 9.34 | 9.2 | 9.56 | 8.02 | 7.71 | 9.61 | 8.86 | 8.5 | 9.09 | 9.73 | 9.55 | 8.81
| 116.3333 | 6800 | 5 | 8.77 | 9.66 | 7.58 | 9.18 | 7.78 | 8.24 | 5 | 9.51 | 8.79 | 9.2 | 9.18 | 8.68 | 5.05 | 116.3333 | 5.07 | 8.67 | 9.33 | 7.93 | 9.06 | 8.36 | 8.08 | 5.07 | 9.54 | 8.82 | 8.9 | 9.11 | 8.73 | 5.17 | 116.3333 | 5.11 | 9.12 | 9.58 | 7.54 | 9.29 | 8.38 | 8.15 | 5.07 | 9.06 | 8.72 | 9.32 | 9.28 | 8.69 | 5.09 | 116.3333 | 5.33 | 8.35 | 9.23 | 7.5 | 9.02 | 5.07 | 8.22 | 5.07 | 9.51 | 8.54 | 8.93 | 9.19 | 8.85 | 5.07 | 116.3333 | 6.74 | 9.31 | 9.53 | 7.82 | 9.11 | 8.26 | 7.99 | 5.05 | 9.25 | 8.75 | 8.79 | 9.11 | 8.82 | 5.05 | 116.3333 | 5.07 | 8.96 | 9.79 | 7.92 | 9.38 | 8.49 | 7.76 | 5.24 | 9.61 | 8.96 | 9.62 | 9.42 | 9.18 | 5.07 | 116.3333 | 7.01 | 9.69 | 10.03 | 8.03 | 9.41 | 8.45 | 8.49 | 5.07 | 9.93 | 8.88 | 9.32 | 9.32 | 8.78 | 5.07 | 116.3333 | 8.85 | 9.87 | 9.36 | 9.23 | 9.6 | 8.07 | 7.76 | 9.68 | 8.91 | 8.54 | 9.12 | 9.75 | 9.56 | 8.81
| 116.6667 | 6820 | 5.15 | 8.79 | 9.66 | 7.58 | 9.22 | 7.8 | 8.23 | 5 | 9.51 | 8.81 | 9.22 | 9.18 | 8.67 | 5.05 | 116.6667 | 5.11 | 8.6 | 9.3 | 7.9 | 9.03 | 8.34 | 8.07 | 5.07 | 9.53 | 8.79 | 8.87 | 9.09 | 8.7 | 5.07 | 116.6667 | 5.11 | 9.11 | 9.58 | 7.54 | 9.31 | 8.39 | 8.16 | 5.07 | 9.06 | 8.74 | 9.34 | 9.28 | 8.68 | 5.09 | 116.6667 | 5.3 | 8.32 | 9.23 | 7.49 | 8.98 | 5.07 | 8.2 | 5.07 | 9.5 | 8.53 | 8.9 | 9.16 | 8.83 | 5.09 | 116.6667 | 5.02 | 9.24 | 9.5 | 7.82 | 9.11 | 8.25 | 7.98 | 5.02 | 9.26 | 8.76 | 8.81 | 9.12 | 8.83 | 5.05 | 116.6667 | 5.27 | 8.92 | 9.77 | 7.89 | 9.36 | 8.48 | 7.76 | 5.07 | 9.6 | 8.95 | 9.6 | 9.4 | 9.16 | 5.07 | 116.6667 | 6.96 | 9.66 | 10.02 | 8.02 | 9.41 | 8.45 | 8.49 | 5.07 | 9.94 | 8.91 | 9.31 | 9.29 | 8.75 | 5.07 | 116.6667 | 8.81 | 9.84 | 9.31 | 9.19 | 9.57 | 8.04 | 7.73 | 9.64 | 8.87 | 8.52 | 9.1 | 9.74 | 9.56 | 8.83
| 117 | 6840 | 5.02 | 8.75 | 9.65 | 7.56 | 9.19 | 7.78 | 8.22 | 5.02 | 9.49 | 8.79 | 9.19 | 9.17 | 8.67 | 5.02 | 117 | 5.07 | 8.66 | 9.33 | 7.94 | 9.06 | 8.36 | 8.08 | 5.07 | 9.55 | 8.81 | 8.89 | 9.11 | 8.71 | 5.24 | 117 | 5.11 | 9.11 | 9.58 | 7.54 | 9.29 | 8.38 | 8.15 | 5.07 | 9.06 | 8.72 | 9.31 | 9.27 | 8.69 | 5.09 | 117 | 5.31 | 8.35 | 9.21 | 7.54 | 9.01 | 5.07 | 8.21 | 5.07 | 9.5 | 8.52 | 8.91 | 9.17 | 8.83 | 5.07 | 117 | 5.02 | 9.23 | 9.5 | 7.84 | 9.09 | 8.24 | 7.98 | 5.02 | 9.25 | 8.75 | 8.8 | 9.11 | 8.84 | 5.02 | 117 | 6.43 | 9.04 | 9.8 | 7.93 | 9.38 | 8.49 | 7.77 | 5.07 | 9.61 | 8.96 | 9.58 | 9.35 | 9.13 | 5.07 | 117 | 6.91 | 9.62 | 10 | 7.96 | 9.38 | 8.44 | 8.47 | 5.07 | 9.92 | 8.89 | 9.34 | 9.33 | 8.79 | 5.07 | 117 | 8.87 | 9.87 | 9.35 | 9.22 | 9.57 | 8.03 | 7.71 | 9.61 | 8.86 | 8.49 | 9.07 | 9.71 | 9.53 | 8.79
| 117.3333 | 6860 | 5.05 | 8.78 | 9.65 | 7.58 | 9.19 | 7.79 | 8.23 | 5 | 9.5 | 8.78 | 9.19 | 9.16 | 8.66 | 5.02 | 117.3333 | 5.07 | 8.65 | 9.32 | 7.93 | 9.05 | 8.36 | 8.07 | 5.07 | 9.54 | 8.8 | 8.89 | 9.11 | 8.71 | 5.11 | 117.3333 | 5.11 | 9.11 | 9.58 | 7.5 | 9.31 | 8.39 | 8.16 | 5.07 | 9.06 | 8.73 | 9.31 | 9.27 | 8.68 | 5.09 | 117.3333 | 5.42 | 8.32 | 9.22 | 7.52 | 9 | 5.07 | 8.21 | 5.07 | 9.5 | 8.52 | 8.91 | 9.18 | 8.85 | 5.79 | 117.3333 | 5.02 | 9.25 | 9.5 | 7.85 | 9.11 | 8.25 | 7.99 | 5.02 | 9.26 | 8.74 | 8.77 | 9.1 | 8.81 | 5.05 | 117.3333 | 5.07 | 8.94 | 9.78 | 7.9 | 9.37 | 8.49 | 7.76 | 5.07 | 9.6 | 8.96 | 9.62 | 9.4 | 9.16 | 5.07 | 117.3333 | 6.98 | 9.67 | 10.02 | 8.01 | 9.4 | 8.45 | 8.49 | 5.07 | 9.93 | 8.87 | 9.32 | 9.3 | 8.76 | 5.07 | 117.3333 | 8.83 | 9.85 | 9.34 | 9.22 | 9.58 | 8.06 | 7.75 | 9.66 | 8.9 | 8.53 | 9.11 | 9.75 | 9.57 | 8.84
| 117.6667 | 6880 | 5.89 | 8.85 | 9.67 | 7.61 | 9.23 | 7.81 | 8.24 | 5.02 | 9.5 | 8.81 | 9.23 | 9.19 | 8.71 | 5.05 | 117.6667 | 5.07 | 8.66 | 9.32 | 7.94 | 9.04 | 8.36 | 8.08 | 5.07 | 9.54 | 8.79 | 8.88 | 9.09 | 8.69 | 5.09 | 117.6667 | 5.11 | 9.11 | 9.58 | 7.52 | 9.31 | 8.39 | 8.15 | 5.07 | 9.06 | 8.75 | 9.34 | 9.29 | 8.7 | 5.09 | 117.6667 | 5.42 | 8.32 | 9.23 | 7.5 | 8.97 | 5.07 | 8.2 | 5.07 | 9.5 | 8.5 | 8.9 | 9.15 | 8.81 | 5.09 | 117.6667 | 5.02 | 9.24 | 9.5 | 7.86 | 9.1 | 8.25 | 7.98 | 5.02 | 9.26 | 8.76 | 8.83 | 9.14 | 8.86 | 5.02 | 117.6667 | 5.07 | 8.96 | 9.78 | 7.91 | 9.36 | 8.48 | 7.77 | 5.07 | 9.6 | 8.93 | 9.59 | 9.37 | 9.14 | 5.07 | 117.6667 | 6.93 | 9.64 | 10.01 | 7.98 | 9.4 | 8.45 | 8.48 | 5.05 | 9.93 | 8.91 | 9.36 | 9.34 | 8.8 | 5.07 | 117.6667 | 8.88 | 9.87 | 9.34 | 9.18 | 9.55 | 8.01 | 7.7 | 9.6 | 8.86 | 8.49 | 9.08 | 9.71 | 9.53 | 8.79
| 118 | 6900 | 5.95 | 8.85 | 9.68 | 7.6 | 9.22 | 7.8 | 8.22 | 5 | 9.51 | 8.81 | 9.22 | 9.19 | 8.7 | 5.02 | 118 | 6.28 | 8.74 | 9.35 | 7.96 | 9.04 | 8.35 | 8.08 | 5.07 | 9.54 | 8.78 | 8.86 | 9.09 | 8.7 | 6.04 | 118 | 5.11 | 9.1 | 9.57 | 7.54 | 9.3 | 8.39 | 8.14 | 5.07 | 9.06 | 8.75 | 9.33 | 9.29 | 8.71 | 5.09 | 118 | 5.42 | 8.39 | 9.24 | 7.53 | 8.97 | 5.07 | 8.22 | 5.09 | 9.5 | 8.49 | 8.89 | 9.15 | 8.81 | 5.07 | 118 | 5.02 | 9.22 | 9.5 | 7.85 | 9.1 | 8.24 | 7.98 | 5.02 | 9.25 | 8.76 | 8.83 | 9.14 | 8.86 | 5.05 | 118 | 5.07 | 9.02 | 9.79 | 7.92 | 9.4 | 8.5 | 7.78 | 5.07 | 9.62 | 8.95 | 9.58 | 9.36 | 9.13 | 5.07 | 118 | 6.93 | 9.63 | 10.01 | 7.98 | 9.39 | 8.45 | 8.48 | 5.05 | 9.93 | 8.9 | 9.36 | 9.34 | 8.8 | 5.07 | 118 | 8.89 | 9.88 | 9.37 | 9.23 | 9.6 | 8.05 | 7.73 | 9.63 | 8.85 | 8.49 | 9.07 | 9.71 | 9.52 | 8.78
| 118.3333 | 6920 | 5 | 8.76 | 9.65 | 7.56 | 9.22 | 7.81 | 8.22 | 5 | 9.5 | 8.81 | 9.22 | 9.19 | 8.71 | 5.09 | 118.3333 | 5.07 | 8.69 | 9.34 | 7.97 | 9.07 | 8.37 | 8.09 | 5.07 | 9.54 | 8.78 | 8.86 | 9.07 | 8.68 | 5.07 | 118.3333 | 5.11 | 9.1 | 9.57 | 7.5 | 9.3 | 8.38 | 8.14 | 5.07 | 9.05 | 8.74 | 9.33 | 9.29 | 8.7 | 5.09 | 118.3333 | 5.4 | 8.37 | 9.24 | 7.53 | 8.99 | 5.07 | 8.22 | 5.07 | 9.5 | 8.49 | 8.89 | 9.15 | 8.8 | 5.07 | 118.3333 | 6.32 | 9.27 | 9.51 | 7.85 | 9.1 | 8.25 | 7.99 | 5.02 | 9.25 | 8.77 | 8.83 | 9.14 | 8.85 | 5.05 | 118.3333 | 5.07 | 9 | 9.79 | 7.91 | 9.38 | 8.48 | 7.78 | 5.07 | 9.61 | 8.94 | 9.6 | 9.38 | 9.15 | 5.07 | 118.3333 | 6.96 | 9.66 | 10.02 | 8.01 | 9.41 | 8.45 | 8.49 | 5.05 | 9.94 | 8.9 | 9.36 | 9.34 | 8.79 | 5.07 | 118.3333 | 8.82 | 9.82 | 9.31 | 9.17 | 9.55 | 8.02 | 7.72 | 9.62 | 8.88 | 8.51 | 9.09 | 9.73 | 9.55 | 8.82
| 118.6667 | 6940 | 5.02 | 8.79 | 9.66 | 7.57 | 9.22 | 7.81 | 8.24 | 5 | 9.5 | 8.78 | 9.18 | 9.16 | 8.66 | 5.02 | 118.6667 | 5.07 | 8.64 | 9.32 | 7.93 | 9.05 | 8.35 | 8.07 | 5.07 | 9.54 | 8.8 | 8.88 | 9.1 | 8.71 | 5.09 | 118.6667 | 5.11 | 9.11 | 9.58 | 7.53 | 9.31 | 8.39 | 8.15 | 5.07 | 9.06 | 8.75 | 9.31 | 9.27 | 8.68 | 5.09 | 118.6667 | 5.43 | 8.34 | 9.23 | 7.51 | 8.98 | 5.07 | 8.21 | 5.07 | 9.5 | 8.48 | 8.9 | 9.16 | 8.82 | 5.11 | 118.6667 | 5.05 | 9.24 | 9.5 | 7.8 | 9.11 | 8.25 | 8 | 5.05 | 9.26 | 8.77 | 8.84 | 9.15 | 8.86 | 5.07 | 118.6667 | 5.07 | 8.98 | 9.79 | 7.9 | 9.36 | 8.48 | 7.77 | 5.07 | 9.61 | 8.95 | 9.6 | 9.39 | 9.15 | 5.07 | 118.6667 | 6.97 | 9.66 | 10.02 | 8.02 | 9.41 | 8.46 | 8.49 | 5.07 | 9.94 | 8.91 | 9.34 | 9.3 | 8.76 | 5.07 | 118.6667 | 8.81 | 9.84 | 9.32 | 9.19 | 9.57 | 8.05 | 7.73 | 9.64 | 8.9 | 8.52 | 9.09 | 9.75 | 9.56 | 8.84
| 119 | 6960 | 5 | 8.75 | 9.65 | 7.56 | 9.21 | 7.81 | 8.23 | 5 | 9.5 | 8.8 | 9.21 | 9.18 | 8.69 | 5.02 | 119 | 6.25 | 8.74 | 9.35 | 7.97 | 9.06 | 8.36 | 8.09 | 5.07 | 9.54 | 8.79 | 8.87 | 9.07 | 8.68 | 5.07 | 119 | 5.11 | 9.09 | 9.57 | 7.51 | 9.29 | 8.39 | 8.14 | 5.07 | 9.05 | 8.74 | 9.31 | 9.28 | 8.71 | 5.09 | 119 | 5.42 | 8.39 | 9.24 | 7.55 | 8.98 | 5.07 | 8.22 | 5.07 | 9.51 | 8.47 | 8.89 | 9.16 | 8.81 | 5.07 | 119 | 6.78 | 9.29 | 9.52 | 7.82 | 9.1 | 8.24 | 7.98 | 5.02 | 9.26 | 8.77 | 8.84 | 9.14 | 8.86 | 5.24 | 119 | 5.07 | 9.07 | 9.79 | 7.85 | 9.36 | 8.47 | 7.77 | 5.07 | 9.6 | 8.93 | 9.58 | 9.37 | 9.14 | 5.07 | 119 | 6.94 | 9.64 | 10.01 | 8.01 | 9.4 | 8.45 | 8.48 | 5.05 | 9.94 | 8.9 | 9.35 | 9.34 | 8.8 | 5.07 | 119 | 8.86 | 9.86 | 9.34 | 9.2 | 9.57 | 8.04 | 7.72 | 9.63 | 8.87 | 8.51 | 9.08 | 9.73 | 9.54 | 8.81
| 119.3333 | 6980 | 5.02 | 8.77 | 9.65 | 7.55 | 9.22 | 7.82 | 8.22 | 5.02 | 9.51 | 8.81 | 9.22 | 9.2 | 8.71 | 5.02 | 119.3333 | 5.07 | 8.68 | 9.34 | 7.97 | 9.06 | 8.36 | 8.09 | 5.07 | 9.54 | 8.77 | 8.86 | 9.05 | 8.66 | 5.07 | 119.3333 | 5.11 | 9.09 | 9.56 | 7.52 | 9.29 | 8.38 | 8.13 | 5.07 | 9.04 | 8.74 | 9.31 | 9.29 | 8.72 | 5.09 | 119.3333 | 5.37 | 8.44 | 9.24 | 7.57 | 9.03 | 5.07 | 8.24 | 5.07 | 9.52 | 8.47 | 8.87 | 9.12 | 8.78 | 5.07 | 119.3333 | 5.05 | 9.2 | 9.49 | 7.79 | 9.08 | 8.23 | 7.98 | 5.05 | 9.25 | 8.76 | 8.81 | 9.13 | 8.85 | 5.05 | 119.3333 | 5.35 | 9.02 | 9.79 | 7.89 | 9.4 | 8.5 | 7.79 | 5.07 | 9.62 | 8.97 | 9.61 | 9.38 | 9.13 | 5.07 | 119.3333 | 6.96 | 9.61 | 10.01 | 7.98 | 9.37 | 8.45 | 8.47 | 5.07 | 9.92 | 8.9 | 9.35 | 9.34 | 8.8 | 5.09 | 119.3333 | 8.88 | 9.88 | 9.37 | 9.24 | 9.61 | 8.08 | 7.77 | 9.68 | 8.92 | 8.54 | 9.08 | 9.71 | 9.53 | 8.77
| 119.6667 | 7000 | 5.02 | 8.79 | 9.66 | 7.56 | 9.23 | 7.82 | 8.23 | 5.07 | 9.52 | 8.81 | 9.19 | 9.16 | 8.65 | 5 | 119.6667 | 5.07 | 8.65 | 9.32 | 7.93 | 9.04 | 8.36 | 8.08 | 5.07 | 9.55 | 8.79 | 8.88 | 9.1 | 8.7 | 5.11 | 119.6667 | 5.11 | 9.11 | 9.58 | 7.52 | 9.31 | 8.39 | 8.15 | 5.07 | 9.06 | 8.75 | 9.29 | 9.26 | 8.66 | 5.09 | 119.6667 | 5.42 | 8.36 | 9.22 | 7.51 | 8.98 | 5.07 | 8.21 | 5.07 | 9.5 | 8.44 | 8.89 | 9.16 | 8.81 | 5.07 | 119.6667 | 6.78 | 9.3 | 9.51 | 7.83 | 9.11 | 8.25 | 7.99 | 5.02 | 9.25 | 8.77 | 8.83 | 9.14 | 8.86 | 5.05 | 119.6667 | 5.07 | 9 | 9.79 | 7.89 | 9.37 | 8.48 | 7.78 | 5.07 | 9.61 | 8.95 | 9.6 | 9.38 | 9.15 | 5.07 | 119.6667 | 6.97 | 9.66 | 10.02 | 8.02 | 9.41 | 8.46 | 8.49 | 5.07 | 9.94 | 8.91 | 9.36 | 9.33 | 8.79 | 5.07 | 119.6667 | 8.81 | 9.83 | 9.31 | 9.18 | 9.55 | 8.02 | 7.72 | 9.63 | 8.87 | 8.51 | 9.09 | 9.73 | 9.55 | 8.82
| 120 | 7020 | 5 | 8.73 | 9.65 | 7.56 | 9.19 | 7.82 | 8.23 | 5 | 9.5 | 8.78 | 9.2 | 9.17 | 8.68 | 5.05 | 120 | 6.26 | 8.74 | 9.35 | 7.97 | 9.07 | 8.37 | 8.09 | 5.07 | 9.54 | 8.81 | 8.89 | 9.11 | 8.71 | 5.07 | 120 | 5.09 | 9.12 | 9.58 | 7.55 | 9.3 | 8.39 | 8.15 | 5.07 | 9.06 | 8.73 | 9.28 | 9.28 | 8.69 | 5.09 | 120 | 5.44 | 8.42 | 9.23 | 7.55 | 9.02 | 5.07 | 8.23 | 5.07 | 9.51 | 8.44 | 8.91 | 9.18 | 8.84 | 5.07 | 120 | 6.82 | 9.31 | 9.53 | 7.83 | 9.1 | 8.24 | 8 | 5.02 | 9.27 | 8.75 | 8.78 | 9.09 | 8.83 | 5.05 | 120 | 6.45 | 9.05 | 9.8 | 7.91 | 9.38 | 8.49 | 7.78 | 5.07 | 9.62 | 8.96 | 9.61 | 9.41 | 9.17 | 5.07 | 120 | 7.02 | 9.67 | 10.02 | 8.03 | 9.39 | 8.45 | 8.48 | 5.05 | 9.93 | 8.88 | 9.31 | 9.32 | 8.79 | 5.07 | 120 | 8.85 | 9.86 | 9.36 | 9.22 | 9.6 | 8.07 | 7.76 | 9.67 | 8.91 | 8.54 | 9.11 | 9.75 | 9.56 | 8.83
| 120.3333 | 7040 | 5.02 | 8.77 | 9.66 | 7.56 | 9.21 | 7.82 | 8.24 | 5 | 9.51 | 8.79 | 9.2 | 9.18 | 8.69 | 6.12 | 120.3333 | 5.09 | 8.65 | 9.32 | 7.94 | 9.05 | 8.36 | 8.08 | 5.07 | 9.54 | 8.8 | 8.89 | 9.1 | 8.7 | 5.07 | 120.3333 | 5.11 | 9.1 | 9.58 | 7.54 | 9.28 | 8.38 | 8.13 | 5.07 | 9.05 | 8.73 | 9.29 | 9.27 | 8.7 | 5.09 | 120.3333 | 5.09 | 8.42 | 9.23 | 7.56 | 9.03 | 5.07 | 8.23 | 5.07 | 9.52 | 8.43 | 8.9 | 9.18 | 8.83 | 5.07 | 120.3333 | 5.02 | 9.22 | 9.5 | 7.81 | 9.07 | 8.24 | 7.99 | 5.02 | 9.25 | 8.74 | 8.8 | 9.12 | 8.83 | 5.05 | 120.3333 | 5.07 | 9 | 9.79 | 7.93 | 9.39 | 8.49 | 7.78 | 5.07 | 9.62 | 8.97 | 9.62 | 9.42 | 9.17 | 5.07 | 120.3333 | 7.03 | 9.66 | 10.02 | 8 | 9.38 | 8.45 | 8.48 | 5.05 | 9.93 | 8.89 | 9.33 | 9.33 | 8.8 | 5.09 | 120.3333 | 8.87 | 9.88 | 9.37 | 9.24 | 9.61 | 8.07 | 7.76 | 9.68 | 8.92 | 8.55 | 9.11 | 9.74 | 9.55 | 8.79
| 120.6667 | 7060 | 5 | 8.79 | 9.66 | 7.59 | 9.22 | 7.84 | 8.24 | 5 | 9.51 | 8.79 | 9.18 | 9.17 | 8.66 | 5 | 120.6667 | 5.07 | 8.64 | 9.32 | 7.93 | 9.05 | 8.36 | 8.08 | 5.07 | 9.54 | 8.8 | 8.89 | 9.11 | 8.71 | 5.07 | 120.6667 | 5.11 | 9.12 | 9.59 | 7.56 | 9.32 | 8.4 | 8.15 | 5.07 | 9.07 | 8.74 | 9.28 | 9.26 | 8.66 | 5.09 | 120.6667 | 5.09 | 8.36 | 9.21 | 7.53 | 9 | 5.07 | 8.21 | 5.07 | 9.5 | 8.39 | 8.88 | 9.17 | 8.83 | 5.07 | 120.6667 | 5.29 | 9.24 | 9.51 | 7.83 | 9.1 | 8.25 | 8 | 5.02 | 9.27 | 8.77 | 8.83 | 9.12 | 8.83 | 5.05 | 120.6667 | 6.38 | 9.01 | 9.79 | 7.91 | 9.37 | 8.49 | 7.78 | 5.07 | 9.61 | 8.96 | 9.6 | 9.4 | 9.16 | 5.07 | 120.6667 | 7 | 9.67 | 10.02 | 8.03 | 9.42 | 8.46 | 8.5 | 5.07 | 9.95 | 8.91 | 9.31 | 9.3 | 8.76 | 5.07 | 120.6667 | 8.82 | 9.83 | 9.32 | 9.19 | 9.56 | 8.04 | 7.73 | 9.63 | 8.89 | 8.52 | 9.1 | 9.74 | 9.56 | 8.83
| 121 | 7080 | 5.02 | 8.76 | 9.66 | 7.58 | 9.22 | 7.83 | 8.23 | 5 | 9.51 | 8.8 | 9.21 | 9.18 | 8.68 | 5.02 | 121 | 5.05 | 8.65 | 9.33 | 7.93 | 9.04 | 8.36 | 8.08 | 5.07 | 9.55 | 8.79 | 8.87 | 9.09 | 8.69 | 5.09 | 121 | 5.11 | 9.11 | 9.57 | 7.56 | 9.3 | 8.39 | 8.14 | 5.07 | 9.06 | 8.74 | 9.28 | 9.27 | 8.68 | 5.09 | 121 | 5.09 | 8.39 | 9.23 | 7.54 | 9 | 5.07 | 8.22 | 5.09 | 9.51 | 8.45 | 8.89 | 9.17 | 8.83 | 5.09 | 121 | 5.02 | 9.24 | 9.51 | 7.82 | 9.1 | 8.24 | 8 | 5.02 | 9.27 | 8.76 | 8.78 | 9.09 | 8.81 | 5.02 | 121 | 5.07 | 8.95 | 9.78 | 7.9 | 9.37 | 8.49 | 7.78 | 5.07 | 9.61 | 8.96 | 9.61 | 9.41 | 9.16 | 5.07 | 121 | 7.02 | 9.67 | 10.02 | 8.04 | 9.42 | 8.46 | 8.5 | 5.07 | 9.95 | 8.9 | 9.3 | 9.3 | 8.76 | 5.07 | 121 | 8.83 | 9.85 | 9.34 | 9.21 | 9.58 | 8.06 | 7.75 | 9.66 | 8.9 | 8.54 | 9.12 | 9.76 | 9.57 | 8.85
| 121.3333 | 7100 | 5.97 | 8.84 | 9.66 | 7.62 | 9.22 | 7.84 | 8.25 | 5 | 9.53 | 8.8 | 9.21 | 9.19 | 8.7 | 5.02 | 121.3333 | 5.07 | 8.68 | 9.35 | 7.97 | 9.07 | 8.38 | 8.09 | 5.07 | 9.55 | 8.81 | 8.88 | 9.09 | 8.68 | 5.09 | 121.3333 | 5.09 | 9.1 | 9.58 | 7.54 | 9.3 | 8.39 | 8.14 | 5.07 | 9.06 | 8.75 | 9.31 | 9.29 | 8.71 | 5.09 | 121.3333 | 5.09 | 8.43 | 9.23 | 7.59 | 9.02 | 5.07 | 8.24 | 5.07 | 9.53 | 8.45 | 8.86 | 9.14 | 8.81 | 5.07 | 121.3333 | 5.13 | 9.22 | 9.5 | 7.81 | 9.09 | 8.25 | 8 | 5.05 | 9.27 | 8.77 | 8.83 | 9.13 | 8.85 | 5.05 | 121.3333 | 5.07 | 9.03 | 9.81 | 7.93 | 9.39 | 8.5 | 7.79 | 5.07 | 9.62 | 8.96 | 9.6 | 9.4 | 9.15 | 5.07 | 121.3333 | 7 | 9.66 | 10.02 | 8 | 9.41 | 8.46 | 8.49 | 5.07 | 9.95 | 8.91 | 9.33 | 9.33 | 8.79 | 5.07 | 121.3333 | 8.84 | 9.85 | 9.34 | 9.21 | 9.57 | 8.05 | 7.74 | 9.65 | 8.9 | 8.53 | 9.11 | 9.75 | 9.56 | 8.83
| 121.6667 | 7120 | 5.97 | 8.85 | 9.66 | 7.62 | 9.21 | 7.84 | 8.23 | 5 | 9.51 | 8.81 | 9.21 | 9.2 | 8.71 | 5.02 | 121.6667 | 5.07 | 8.67 | 9.33 | 7.97 | 9.06 | 8.37 | 8.09 | 5.07 | 9.54 | 8.79 | 8.87 | 9.08 | 8.69 | 6.02 | 121.6667 | 5.11 | 9.1 | 9.57 | 7.55 | 9.3 | 8.39 | 8.13 | 5.07 | 9.05 | 8.75 | 9.31 | 9.29 | 8.71 | 5.09 | 121.6667 | 5.09 | 8.41 | 9.22 | 7.55 | 9 | 5.07 | 8.23 | 5.07 | 9.52 | 8.49 | 8.86 | 9.16 | 8.81 | 5.09 | 121.6667 | 6.38 | 9.29 | 9.52 | 7.81 | 9.1 | 8.25 | 8 | 5.02 | 9.26 | 8.76 | 8.82 | 9.11 | 8.83 | 5.02 | 121.6667 | 5.93 | 9.01 | 9.79 | 7.91 | 9.38 | 8.49 | 7.78 | 5.07 | 9.62 | 8.96 | 9.6 | 9.4 | 9.16 | 5.07 | 121.6667 | 7 | 9.66 | 10.02 | 7.97 | 9.4 | 8.46 | 8.49 | 5.07 | 9.94 | 8.89 | 9.31 | 9.32 | 8.78 | 5.07 | 121.6667 | 8.85 | 9.86 | 9.36 | 9.23 | 9.59 | 8.06 | 7.75 | 9.66 | 8.91 | 8.54 | 9.1 | 9.74 | 9.55 | 8.8
| 122 | 7140 | 6.01 | 8.86 | 9.67 | 7.62 | 9.22 | 7.84 | 8.24 | 5 | 9.51 | 8.81 | 9.22 | 9.2 | 8.71 | 5 | 122 | 5.07 | 8.68 | 9.34 | 7.96 | 9.04 | 8.36 | 8.09 | 5.07 | 9.55 | 8.78 | 8.86 | 9.07 | 8.67 | 5.09 | 122 | 5.11 | 9.1 | 9.57 | 7.55 | 9.3 | 8.39 | 8.13 | 5.07 | 9.05 | 8.75 | 9.32 | 9.29 | 8.71 | 5.09 | 122 | 5.09 | 8.43 | 9.23 | 7.55 | 9 | 5.07 | 8.24 | 5.09 | 9.52 | 8.51 | 8.84 | 9.15 | 8.8 | 5.07 | 122 | 6.79 | 9.29 | 9.52 | 7.8 | 9.1 | 8.25 | 8 | 5.07 | 9.27 | 8.77 | 8.85 | 9.13 | 8.85 | 5.02 | 122 | 6.35 | 9.09 | 9.81 | 7.92 | 9.39 | 8.49 | 7.79 | 5.07 | 9.62 | 8.95 | 9.59 | 9.39 | 9.14 | 5.07 | 122 | 6.99 | 9.66 | 10.02 | 7.98 | 9.41 | 8.46 | 8.49 | 5.09 | 9.95 | 8.91 | 9.34 | 9.34 | 8.79 | 5.07 | 122 | 8.84 | 9.85 | 9.33 | 9.18 | 9.56 | 8.04 | 7.73 | 9.63 | 8.88 | 8.52 | 9.1 | 9.74 | 9.56 | 8.83
| 122.3333 | 7160 | 5 | 8.7 | 9.63 | 7.54 | 9.2 | 7.83 | 8.24 | 5 | 9.49 | 8.79 | 9.2 | 9.18 | 8.68 | 5.02 | 122.3333 | 5.13 | 8.67 | 9.33 | 7.97 | 9.07 | 8.37 | 8.09 | 5.07 | 9.55 | 8.81 | 8.88 | 9.11 | 8.71 | 5.07 | 122.3333 | 5.11 | 9.09 | 9.57 | 7.52 | 9.27 | 8.37 | 8.13 | 5.07 | 9.05 | 8.73 | 9.28 | 9.27 | 8.7 | 5.09 | 122.3333 | 5.11 | 8.41 | 9.22 | 7.54 | 9 | 5.07 | 8.23 | 5.07 | 9.51 | 8.48 | 8.86 | 9.18 | 8.83 | 5.07 | 122.3333 | 6.82 | 9.3 | 9.53 | 7.83 | 9.09 | 8.25 | 8 | 5.02 | 9.26 | 8.75 | 8.79 | 9.1 | 8.83 | 5.05 | 122.3333 | 5.07 | 8.98 | 9.79 | 7.91 | 9.38 | 8.49 | 7.79 | 5.07 | 9.62 | 8.96 | 9.61 | 9.41 | 9.16 | 5.07 | 122.3333 | 7.02 | 9.67 | 10.02 | 7.99 | 9.4 | 8.45 | 8.49 | 5.07 | 9.93 | 8.88 | 9.31 | 9.32 | 8.78 | 5.09 | 122.3333 | 8.85 | 9.86 | 9.36 | 9.23 | 9.59 | 8.07 | 7.76 | 9.67 | 8.92 | 8.54 | 9.12 | 9.76 | 9.57 | 8.83
| 122.6667 | 7180 | 5.02 | 8.76 | 9.64 | 7.58 | 9.21 | 7.84 | 8.24 | 5.02 | 9.5 | 8.81 | 9.22 | 9.19 | 8.7 | 5 | 122.6667 | 5.07 | 8.69 | 9.33 | 7.96 | 9.05 | 8.36 | 8.09 | 5.07 | 9.55 | 8.77 | 8.84 | 9.06 | 8.66 | 5.07 | 122.6667 | 5.11 | 9.08 | 9.56 | 7.56 | 9.29 | 8.38 | 8.13 | 5.07 | 9.04 | 8.74 | 9.31 | 9.29 | 8.71 | 5.09 | 122.6667 | 5.09 | 8.43 | 9.23 | 7.56 | 9.02 | 5.07 | 8.24 | 5.09 | 9.53 | 8.46 | 8.83 | 9.12 | 8.78 | 5.09 | 122.6667 | 6.74 | 9.25 | 9.51 | 7.76 | 9.07 | 8.23 | 7.98 | 5.05 | 9.25 | 8.76 | 8.81 | 9.12 | 8.84 | 5.07 | 122.6667 | 5.07 | 9.01 | 9.79 | 7.91 | 9.4 | 8.5 | 7.79 | 5.07 | 9.62 | 8.97 | 9.6 | 9.38 | 9.12 | 5.07 | 122.6667 | 6.97 | 9.59 | 10 | 7.95 | 9.36 | 8.44 | 8.47 | 5.09 | 9.92 | 8.89 | 9.31 | 9.33 | 8.8 | 5.15 | 122.6667 | 8.87 | 9.87 | 9.36 | 9.24 | 9.6 | 8.07 | 7.76 | 9.67 | 8.91 | 8.54 | 9.1 | 9.72 | 9.53 | 8.77
| 123 | 7200 | 5.02 | 8.77 | 9.65 | 7.59 | 9.22 | 7.85 | 8.24 | 5 | 9.51 | 8.81 | 9.21 | 9.18 | 8.69 | 5.02 | 123 | 5.07 | 8.64 | 9.32 | 7.9 | 9.02 | 8.34 | 8.08 | 5.07 | 9.54 | 8.77 | 8.86 | 9.08 | 8.67 | 5.09 | 123 | 5.11 | 9.1 | 9.57 | 7.45 | 9.29 | 8.39 | 8.13 | 5.07 | 9.05 | 8.75 | 9.31 | 9.29 | 8.72 | 5.09 | 123 | 5.11 | 8.45 | 9.24 | 7.57 | 9 | 5.07 | 8.23 | 5.09 | 9.52 | 8.45 | 8.83 | 9.14 | 8.79 | 5.07 | 123 | 5.02 | 9.21 | 9.49 | 7.82 | 9.09 | 8.24 | 8 | 5.02 | 9.26 | 8.76 | 8.83 | 9.12 | 8.85 | 5.05 | 123 | 6.32 | 9.08 | 9.8 | 7.89 | 9.39 | 8.49 | 7.8 | 5.07 | 9.62 | 8.95 | 9.57 | 9.36 | 9.12 | 5.07 | 123 | 6.95 | 9.63 | 10 | 7.98 | 9.39 | 8.45 | 8.48 | 5.07 | 9.93 | 8.9 | 9.33 | 9.33 | 8.8 | 5.09 | 123 | 8.88 | 9.88 | 9.37 | 9.24 | 9.6 | 8.07 | 7.75 | 9.65 | 8.89 | 8.5 | 9.08 | 9.7 | 9.51 | 8.77
| 123.3333 | 7220 | 5.02 | 8.77 | 9.66 | 7.6 | 9.22 | 7.86 | 8.23 | 5 | 9.52 | 8.82 | 9.2 | 9.17 | 8.67 | 5.02 | 123.3333 | 6.28 | 8.72 | 9.34 | 7.94 | 9.04 | 8.36 | 8.08 | 5.07 | 9.55 | 8.78 | 8.87 | 9.09 | 8.69 | 5.09 | 123.3333 | 5.11 | 9.1 | 9.57 | 7.54 | 9.3 | 8.38 | 8.14 | 5.07 | 9.05 | 8.75 | 9.29 | 9.27 | 8.68 | 5.09 | 123.3333 | 5.11 | 8.4 | 9.22 | 7.52 | 8.98 | 5.07 | 8.22 | 5.07 | 9.51 | 8.46 | 8.85 | 9.15 | 8.81 | 5.09 | 123.3333 | 6.44 | 9.28 | 9.51 | 7.85 | 9.09 | 8.24 | 8 | 5.02 | 9.26 | 8.75 | 8.81 | 9.11 | 8.83 | 5.05 | 123.3333 | 6.5 | 9.04 | 9.79 | 7.88 | 9.37 | 8.49 | 7.79 | 5.07 | 9.62 | 8.96 | 9.61 | 9.41 | 9.16 | 5.07 | 123.3333 | 7.02 | 9.67 | 10.01 | 8.02 | 9.39 | 8.45 | 8.48 | 5.09 | 9.93 | 8.87 | 9.3 | 9.31 | 8.77 | 5.07 | 123.3333 | 8.84 | 9.86 | 9.35 | 9.22 | 9.59 | 8.07 | 7.76 | 9.66 | 8.92 | 8.54 | 9.12 | 9.75 | 9.56 | 8.84
| 123.6667 | 7240 | 5 | 8.78 | 9.65 | 7.61 | 9.22 | 7.86 | 8.24 | 5 | 9.54 | 8.81 | 9.22 | 9.19 | 8.71 | 5.02 | 123.6667 | 5.07 | 8.68 | 9.33 | 7.93 | 9.08 | 8.38 | 8.11 | 5.07 | 9.57 | 8.82 | 8.88 | 9.1 | 8.68 | 5.07 | 123.6667 | 5.11 | 9.08 | 9.57 | 7.53 | 9.28 | 8.39 | 8.13 | 5.07 | 9.06 | 8.75 | 9.3 | 9.29 | 8.72 | 5.09 | 123.6667 | 5.11 | 8.46 | 9.23 | 7.56 | 9.02 | 5.07 | 8.25 | 5.07 | 9.53 | 8.47 | 8.88 | 9.19 | 8.86 | 5.09 | 123.6667 | 5.02 | 9.26 | 9.52 | 7.88 | 9.13 | 8.26 | 8.02 | 5.02 | 9.29 | 8.77 | 8.78 | 9.1 | 8.82 | 5.05 | 123.6667 | 5.29 | 8.98 | 9.78 | 7.9 | 9.38 | 8.49 | 7.79 | 5.07 | 9.62 | 8.96 | 9.61 | 9.42 | 9.16 | 5.07 | 123.6667 | 7.04 | 9.68 | 10.02 | 8.02 | 9.42 | 8.47 | 8.51 | 5.09 | 9.96 | 8.92 | 9.32 | 9.33 | 8.79 | 5.11 | 123.6667 | 8.85 | 9.87 | 9.36 | 9.22 | 9.6 | 8.07 | 7.75 | 9.66 | 8.91 | 8.54 | 9.12 | 9.76 | 9.57 | 8.84
| 124 | 7260 | 5.02 | 8.75 | 9.64 | 7.5 | 9.18 | 7.85 | 8.24 | 5 | 9.51 | 8.8 | 9.19 | 9.17 | 8.68 | 5.02 | 124 | 5.07 | 8.67 | 9.32 | 7.93 | 9.06 | 8.37 | 8.09 | 5.07 | 9.55 | 8.81 | 8.89 | 9.11 | 8.7 | 5.07 | 124 | 5.11 | 9.11 | 9.58 | 7.53 | 9.29 | 8.38 | 8.14 | 5.07 | 9.05 | 8.74 | 9.29 | 9.27 | 8.69 | 5.09 | 124 | 5.11 | 8.42 | 9.24 | 7.53 | 9 | 5.07 | 8.23 | 5.07 | 9.52 | 8.46 | 8.85 | 9.17 | 8.82 | 5.07 | 124 | 6.76 | 9.3 | 9.53 | 7.82 | 9.09 | 8.24 | 8 | 5.02 | 9.27 | 8.74 | 8.79 | 9.1 | 8.83 | 5.05 | 124 | 5.07 | 8.98 | 9.77 | 7.9 | 9.38 | 8.49 | 7.79 | 5.07 | 9.62 | 8.96 | 9.61 | 9.41 | 9.16 | 5.07 | 124 | 7.03 | 9.67 | 10.02 | 8.02 | 9.4 | 8.45 | 8.49 | 5.07 | 9.93 | 8.87 | 9.29 | 9.3 | 8.76 | 5.07 | 124 | 8.84 | 9.86 | 9.35 | 9.21 | 9.59 | 8.07 | 7.75 | 9.66 | 8.91 | 8.54 | 9.12 | 9.76 | 9.57 | 8.85
| 124.3333 | 7280 | 5 | 8.78 | 9.65 | 7.43 | 9.22 | 7.86 | 8.24 | 5 | 9.51 | 8.8 | 9.17 | 9.14 | 8.65 | 5.02 | 124.3333 | 6.25 | 8.71 | 9.33 | 7.94 | 9.04 | 8.36 | 8.08 | 5.07 | 9.54 | 8.79 | 8.87 | 9.09 | 8.69 | 5.07 | 124.3333 | 5.11 | 9.11 | 9.57 | 7.53 | 9.3 | 8.39 | 8.13 | 5.07 | 9.05 | 8.75 | 9.3 | 9.28 | 8.7 | 5.09 | 124.3333 | 6.54 | 8.46 | 9.27 | 7.51 | 8.97 | 5.07 | 8.22 | 5.07 | 9.51 | 8.45 | 8.84 | 9.14 | 8.81 | 5.07 | 124.3333 | 5.02 | 9.23 | 9.5 | 7.9 | 9.1 | 8.25 | 8 | 6.35 | 9.28 | 8.77 | 8.83 | 9.13 | 8.86 | 5.05 | 124.3333 | 5.72 | 9.02 | 9.78 | 7.9 | 9.36 | 8.48 | 7.79 | 5.07 | 9.61 | 8.94 | 9.57 | 9.37 | 9.13 | 5.07 | 124.3333 | 6.97 | 9.64 | 10 | 8 | 9.4 | 8.45 | 8.49 | 5.09 | 9.94 | 8.91 | 9.33 | 9.34 | 8.8 | 5.07 | 124.3333 | 8.88 | 9.87 | 9.36 | 9.22 | 9.58 | 8.06 | 7.73 | 9.64 | 8.89 | 8.52 | 9.09 | 9.72 | 9.54 | 8.8
| 124.6667 | 7300 | 5 | 8.73 | 9.64 | 7.5 | 9.2 | 7.85 | 8.24 | 5 | 9.51 | 8.8 | 9.2 | 9.18 | 8.68 | 5.02 | 124.6667 | 6.33 | 8.73 | 9.34 | 7.95 | 9.04 | 8.36 | 8.08 | 5.07 | 9.54 | 8.79 | 8.86 | 9.07 | 8.68 | 5.07 | 124.6667 | 5.11 | 9.09 | 9.56 | 7.55 | 9.29 | 8.38 | 8.13 | 5.07 | 9.04 | 8.74 | 9.28 | 9.24 | 8.67 | 5.09 | 124.6667 | 5.15 | 8.38 | 9.24 | 7.51 | 8.98 | 5.07 | 8.22 | 5.07 | 9.5 | 8.45 | 8.84 | 9.15 | 8.81 | 5.07 | 124.6667 | 5.05 | 9.25 | 9.5 | 7.93 | 9.1 | 8.25 | 8 | 6.43 | 9.29 | 8.76 | 8.8 | 9.1 | 8.82 | 5.05 | 124.6667 | 5.07 | 8.94 | 9.77 | 7.88 | 9.36 | 8.48 | 7.78 | 5.07 | 9.61 | 8.95 | 9.59 | 9.4 | 9.15 | 5.07 | 124.6667 | 7 | 9.66 | 10.01 | 8.04 | 9.41 | 8.46 | 8.5 | 5.09 | 9.95 | 8.9 | 9.3 | 9.32 | 8.77 | 5.07 | 124.6667 | 8.84 | 9.85 | 9.34 | 9.18 | 9.55 | 8.02 | 7.71 | 9.62 | 8.87 | 8.51 | 9.08 | 9.72 | 9.54 | 8.8
| 125 | 7320 | 5.02 | 8.73 | 9.63 | 7.38 | 9.19 | 7.85 | 8.24 | 5.02 | 9.52 | 8.8 | 9.2 | 9.18 | 8.69 | 5.02 | 125 | 5.07 | 8.67 | 9.32 | 7.89 | 9.06 | 8.37 | 8.09 | 5.07 | 9.55 | 8.79 | 8.85 | 9.06 | 8.66 | 5.07 | 125 | 5.11 | 9.08 | 9.56 | 7.54 | 9.28 | 8.38 | 8.12 | 5.07 | 9.04 | 8.74 | 9.29 | 9.27 | 8.7 | 5.09 | 125 | 5.13 | 8.43 | 9.24 | 7.53 | 9 | 5.07 | 8.23 | 5.07 | 9.51 | 8.44 | 8.83 | 9.13 | 8.79 | 5.07 | 125 | 5.05 | 9.21 | 9.49 | 7.78 | 9.08 | 8.24 | 7.99 | 5.02 | 9.25 | 8.75 | 8.81 | 9.11 | 8.85 | 5.05 | 125 | 5.59 | 8.98 | 9.78 | 7.88 | 9.36 | 8.48 | 7.79 | 5.07 | 9.61 | 8.94 | 9.57 | 9.37 | 9.13 | 5.07 | 125 | 6.98 | 9.64 | 10 | 8.01 | 9.4 | 8.45 | 8.49 | 5.09 | 9.94 | 8.9 | 9.29 | 9.31 | 8.75 | 5.09 | 125 | 8.82 | 9.85 | 9.33 | 9.2 | 9.57 | 8.05 | 7.74 | 9.64 | 8.9 | 8.53 | 9.1 | 9.74 | 9.55 | 8.82
| 125.3333 | 7340 | 5 | 8.74 | 9.65 | 7.49 | 9.2 | 7.85 | 8.24 | 5 | 9.51 | 8.78 | 9.18 | 9.16 | 8.66 | 5.02 | 125.3333 | 5.19 | 8.65 | 9.32 | 7.9 | 9.04 | 8.36 | 8.08 | 5.07 | 9.55 | 8.8 | 8.87 | 9.09 | 8.69 | 5.09 | 125.3333 | 5.09 | 9.1 | 9.56 | 7.45 | 9.29 | 8.38 | 8.13 | 5.07 | 9.04 | 8.73 | 9.28 | 9.27 | 8.68 | 5.09 | 125.3333 | 6.49 | 8.47 | 9.24 | 7.54 | 8.99 | 5.07 | 8.22 | 5.07 | 9.51 | 8.44 | 8.85 | 9.16 | 8.81 | 5.11 | 125.3333 | 6.85 | 9.28 | 9.51 | 7.81 | 9.08 | 8.24 | 7.99 | 5.02 | 9.26 | 8.74 | 8.79 | 9.1 | 8.82 | 5.05 | 125.3333 | 5.07 | 8.95 | 9.77 | 7.89 | 9.37 | 8.49 | 7.79 | 5.07 | 9.62 | 8.95 | 9.59 | 9.39 | 9.14 | 5.07 | 125.3333 | 6.99 | 9.62 | 10 | 7.98 | 9.37 | 8.44 | 8.47 | 5.09 | 9.93 | 8.89 | 9.31 | 9.32 | 8.78 | 5.07 | 125.3333 | 8.86 | 9.87 | 9.36 | 9.23 | 9.6 | 8.07 | 7.76 | 9.66 | 8.89 | 8.52 | 9.07 | 9.7 | 9.51 | 8.77
| 125.6667 | 7360 | 5.02 | 8.7 | 9.63 | 7.49 | 9.18 | 7.86 | 8.23 | 5 | 9.51 | 8.79 | 9.19 | 9.17 | 8.68 | 5.02 | 125.6667 | 5.09 | 8.67 | 9.32 | 7.95 | 9.06 | 8.36 | 8.09 | 5.07 | 9.54 | 8.81 | 8.87 | 9.09 | 8.68 | 5.09 | 125.6667 | 5.15 | 9.08 | 9.56 | 7.45 | 9.27 | 8.37 | 8.12 | 5.07 | 9.04 | 8.73 | 9.28 | 9.27 | 8.7 | 5.09 | 125.6667 | 5.09 | 8.43 | 9.24 | 7.54 | 9.01 | 5.07 | 8.23 | 5.07 | 9.52 | 8.45 | 8.86 | 9.17 | 8.82 | 5.07 | 125.6667 | 6.86 | 9.28 | 9.52 | 7.83 | 9.07 | 8.23 | 8 | 5.02 | 9.26 | 8.73 | 8.78 | 9.1 | 8.82 | 5.05 | 125.6667 | 6.35 | 9.01 | 9.79 | 7.87 | 9.38 | 8.49 | 7.79 | 5.07 | 9.62 | 8.96 | 9.6 | 9.4 | 9.15 | 5.07 | 125.6667 | 7.03 | 9.64 | 10.01 | 8.01 | 9.37 | 8.44 | 8.48 | 5.07 | 9.93 | 8.88 | 9.3 | 9.32 | 8.78 | 5.09 | 125.6667 | 8.85 | 9.85 | 9.36 | 9.22 | 9.59 | 8.07 | 7.76 | 9.67 | 8.91 | 8.55 | 9.11 | 9.75 | 9.55 | 8.8
| 126 | 7380 | 5 | 8.76 | 9.64 | 7.57 | 9.21 | 7.87 | 8.24 | 5 | 9.53 | 8.81 | 9.19 | 9.16 | 8.65 | 5.02 | 126 | 6.27 | 8.71 | 9.33 | 7.94 | 9.02 | 8.35 | 8.08 | 5.05 | 9.54 | 8.78 | 8.86 | 9.08 | 8.68 | 5.96 | 126 | 5.09 | 9.1 | 9.57 | 7.48 | 9.29 | 8.38 | 8.13 | 5.07 | 9.04 | 8.75 | 9.3 | 9.28 | 8.71 | 5.09 | 126 | 5.19 | 8.38 | 9.24 | 7.53 | 8.96 | 5.07 | 8.21 | 5.07 | 9.51 | 8.43 | 8.83 | 9.14 | 8.79 | 5.07 | 126 | 6.78 | 9.28 | 9.51 | 7.8 | 9.09 | 8.24 | 8 | 5.02 | 9.26 | 8.76 | 8.82 | 9.12 | 8.85 | 5.05 | 126 | 5.07 | 8.99 | 9.79 | 7.97 | 9.38 | 8.49 | 7.8 | 6.16 | 9.63 | 8.93 | 9.57 | 9.36 | 9.13 | 5.07 | 126 | 6.95 | 9.62 | 9.99 | 8 | 9.39 | 8.45 | 8.48 | 5.07 | 9.93 | 8.9 | 9.32 | 9.34 | 8.8 | 5.07 | 126 | 8.87 | 9.87 | 9.37 | 9.22 | 9.59 | 8.06 | 7.73 | 9.63 | 8.87 | 8.52 | 9.09 | 9.72 | 9.54 | 8.8
| 126.3333 | 7400 | 5.88 | 8.84 | 9.66 | 7.61 | 9.21 | 7.87 | 8.23 | 5 | 9.54 | 8.81 | 9.21 | 9.18 | 8.69 | 5.02 | 126.3333 | 5.07 | 8.65 | 9.31 | 7.94 | 9.03 | 8.35 | 8.08 | 5.07 | 9.54 | 8.78 | 8.85 | 9.07 | 8.67 | 5.07 | 126.3333 | 5.11 | 9.09 | 9.56 | 7.48 | 9.28 | 8.38 | 8.13 | 5.07 | 9.04 | 8.74 | 9.29 | 9.28 | 8.71 | 5.09 | 126.3333 | 5.33 | 8.45 | 9.24 | 7.54 | 8.97 | 5.07 | 8.22 | 5.07 | 9.51 | 8.43 | 8.84 | 9.14 | 8.79 | 5.07 | 126.3333 | 5.11 | 9.2 | 9.49 | 7.82 | 9.08 | 8.24 | 7.99 | 5.02 | 9.27 | 8.76 | 8.82 | 9.11 | 8.83 | 5.05 | 126.3333 | 5.82 | 8.96 | 9.79 | 7.93 | 9.36 | 8.47 | 7.79 | 5.07 | 9.61 | 8.95 | 9.57 | 9.38 | 9.13 | 5.07 | 126.3333 | 6.99 | 9.64 | 10 | 8.02 | 9.4 | 8.45 | 8.49 | 5.09 | 9.94 | 8.9 | 9.28 | 9.29 | 8.75 | 5.07 | 126.3333 | 8.81 | 9.83 | 9.33 | 9.2 | 9.57 | 8.05 | 7.74 | 9.64 | 8.9 | 8.53 | 9.1 | 9.75 | 9.57 | 8.84
| 126.6667 | 7420 | 5.97 | 8.86 | 9.66 | 7.63 | 9.2 | 7.87 | 8.23 | 5 | 9.51 | 8.77 | 9.17 | 9.15 | 8.65 | 5.02 | 126.6667 | 6.23 | 8.73 | 9.33 | 7.96 | 9.04 | 8.36 | 8.08 | 5.07 | 9.55 | 8.8 | 8.88 | 9.1 | 8.69 | 5.07 | 126.6667 | 5.09 | 9.11 | 9.57 | 7.5 | 9.29 | 8.39 | 8.13 | 5.07 | 9.05 | 8.74 | 9.27 | 9.25 | 8.67 | 5.09 | 126.6667 | 5.85 | 8.41 | 9.23 | 7.53 | 8.98 | 5.07 | 8.22 | 5.07 | 9.51 | 8.44 | 8.84 | 9.16 | 8.81 | 5.07 | 126.6667 | 6.78 | 9.3 | 9.51 | 7.84 | 9.1 | 8.25 | 8 | 5.02 | 9.27 | 8.76 | 8.82 | 9.1 | 8.82 | 5.05 | 126.6667 | 5.79 | 8.95 | 9.78 | 7.88 | 9.36 | 8.48 | 7.79 | 5.07 | 9.61 | 8.95 | 9.58 | 9.39 | 9.13 | 5.07 | 126.6667 | 7 | 9.66 | 10 | 8.02 | 9.41 | 8.46 | 8.5 | 5.09 | 9.95 | 8.91 | 9.3 | 9.31 | 8.76 | 5.07 | 126.6667 | 8.8 | 9.83 | 9.32 | 9.18 | 9.56 | 8.04 | 7.73 | 9.63 | 8.9 | 8.53 | 9.09 | 9.74 | 9.55 | 8.81
| 127 | 7440 | 5.02 | 8.76 | 9.62 | 7.56 | 9.2 | 7.87 | 8.25 | 5 | 9.51 | 8.81 | 9.21 | 9.18 | 8.7 | 5 | 127 | 6.35 | 8.74 | 9.34 | 7.97 | 9.03 | 8.35 | 8.09 | 5.07 | 9.54 | 8.77 | 8.85 | 9.06 | 8.66 | 5.07 | 127 | 5.11 | 9.09 | 9.56 | 7.47 | 9.28 | 8.37 | 8.12 | 5.07 | 9.04 | 8.74 | 9.29 | 9.28 | 8.72 | 5.09 | 127 | 5.47 | 8.45 | 9.24 | 7.56 | 9.01 | 5.07 | 8.24 | 5.09 | 9.52 | 8.43 | 8.83 | 9.13 | 8.78 | 5.07 | 127 | 5.02 | 9.21 | 9.49 | 7.82 | 9.08 | 8.24 | 8 | 5.02 | 9.26 | 8.76 | 8.82 | 9.12 | 8.84 | 5.05 | 127 | 6.26 | 9.05 | 9.79 | 7.9 | 9.39 | 8.49 | 7.8 | 5.07 | 9.62 | 8.96 | 9.56 | 9.36 | 9.11 | 5.07 | 127 | 6.96 | 9.62 | 9.99 | 7.98 | 9.39 | 8.45 | 8.48 | 5.09 | 9.94 | 8.9 | 9.31 | 9.33 | 8.79 | 5.07 | 127 | 8.87 | 9.87 | 9.36 | 9.23 | 9.6 | 8.07 | 7.75 | 9.65 | 8.9 | 8.52 | 9.09 | 9.72 | 9.54 | 8.8
| 127.3333 | 7460 | 5.02 | 8.73 | 9.63 | 7.57 | 9.18 | 7.87 | 8.24 | 5 | 9.52 | 8.79 | 9.19 | 9.16 | 8.67 | 5.02 | 127.3333 | 5.07 | 8.62 | 9.3 | 7.91 | 9.05 | 8.37 | 8.09 | 5.07 | 9.55 | 8.8 | 8.87 | 9.08 | 8.67 | 5.07 | 127.3333 | 5.11 | 9.08 | 9.56 | 7.48 | 9.27 | 8.37 | 8.12 | 5.07 | 9.03 | 8.74 | 9.29 | 9.27 | 8.7 | 5.13 | 127.3333 | 5.34 | 8.42 | 9.23 | 7.56 | 9.01 | 5.07 | 8.23 | 5.07 | 9.52 | 8.44 | 8.85 | 9.14 | 8.78 | 5.07 | 127.3333 | 6.84 | 9.27 | 9.5 | 7.82 | 9.08 | 8.23 | 8 | 5.02 | 9.26 | 8.74 | 8.8 | 9.1 | 8.83 | 5.05 | 127.3333 | 5.59 | 8.98 | 9.78 | 7.89 | 9.37 | 8.48 | 7.8 | 5.07 | 9.62 | 8.95 | 9.56 | 9.37 | 9.12 | 5.07 | 127.3333 | 6.98 | 9.63 | 9.99 | 7.99 | 9.39 | 8.45 | 8.48 | 5.07 | 9.94 | 8.9 | 9.3 | 9.31 | 8.76 | 5.07 | 127.3333 | 8.83 | 9.85 | 9.33 | 9.2 | 9.57 | 8.05 | 7.74 | 9.64 | 8.91 | 8.53 | 9.09 | 9.74 | 9.55 | 8.81
| 127.6667 | 7480 | 5.82 | 8.75 | 9.63 | 7.56 | 9.19 | 7.86 | 8.22 | 5 | 9.51 | 8.8 | 9.19 | 9.17 | 8.68 | 5 | 127.6667 | 5.05 | 8.65 | 9.32 | 7.94 | 9.04 | 8.36 | 8.09 | 5.07 | 9.54 | 8.79 | 8.86 | 9.07 | 8.66 | 5.11 | 127.6667 | 5.11 | 9.09 | 9.56 | 7.48 | 9.28 | 8.38 | 8.12 | 5.07 | 9.03 | 8.74 | 9.28 | 9.27 | 8.69 | 5.09 | 127.6667 | 5.26 | 8.42 | 9.23 | 7.54 | 9.03 | 5.97 | 8.24 | 5.07 | 9.51 | 8.43 | 8.88 | 9.15 | 8.79 | 5.07 | 127.6667 | 6.84 | 9.28 | 9.51 | 7.84 | 9.08 | 8.23 | 8 | 5.05 | 9.27 | 8.75 | 8.79 | 9.08 | 8.81 | 5.05 | 127.6667 | 5.07 | 8.95 | 9.77 | 7.88 | 9.36 | 8.48 | 7.79 | 5.07 | 9.61 | 8.95 | 9.59 | 9.4 | 9.15 | 5.07 | 127.6667 | 7.03 | 9.66 | 10 | 8.04 | 9.41 | 8.46 | 8.5 | 5.09 | 9.94 | 8.89 | 9.27 | 9.29 | 8.75 | 5.07 | 127.6667 | 8.81 | 9.83 | 9.32 | 9.19 | 9.57 | 8.06 | 7.74 | 9.64 | 8.9 | 8.53 | 9.11 | 9.75 | 9.56 | 8.84
| 128 | 7500 | 5.02 | 8.74 | 9.62 | 7.59 | 9.18 | 7.87 | 8.23 | 5.02 | 9.52 | 8.8 | 9.19 | 9.17 | 8.68 | 5.07 | 128 | 5.09 | 8.67 | 9.32 | 7.97 | 9.06 | 8.37 | 8.09 | 5.07 | 9.55 | 8.81 | 8.89 | 9.1 | 8.69 | 6.1 | 128 | 5.11 | 9.07 | 9.56 | 7.52 | 9.25 | 8.37 | 8.12 | 5.07 | 9.03 | 8.73 | 9.28 | 9.27 | 8.69 | 5.09 | 128 | 5.39 | 8.43 | 9.17 | 7.56 | 9.01 | 5.07 | 8.23 | 5.07 | 9.52 | 8.44 | 8.85 | 9.17 | 8.81 | 5.07 | 128 | 6.91 | 9.29 | 9.51 | 7.84 | 9.08 | 8.24 | 8.01 | 5.02 | 9.27 | 8.74 | 8.78 | 9.1 | 8.85 | 6.21 | 128 | 5.07 | 8.97 | 9.79 | 7.89 | 9.38 | 8.48 | 7.8 | 5.07 | 9.62 | 8.96 | 9.59 | 9.4 | 9.15 | 5.07 | 128 | 7.04 | 9.67 | 10.01 | 7.98 | 9.4 | 8.45 | 8.49 | 5.09 | 9.94 | 8.88 | 9.29 | 9.31 | 8.77 | 5.07 | 128 | 8.84 | 9.85 | 9.35 | 9.22 | 9.59 | 8.08 | 7.76 | 9.67 | 8.92 | 8.55 | 9.12 | 9.76 | 9.57 | 8.84
| 128.3333 | 7520 | 5.02 | 8.75 | 9.63 | 7.59 | 9.2 | 7.87 | 8.23 | 5 | 9.51 | 8.8 | 9.2 | 9.18 | 8.69 | 5.02 | 128.3333 | 6.33 | 8.76 | 9.35 | 7.98 | 9.06 | 8.37 | 8.1 | 5.07 | 9.56 | 8.8 | 8.86 | 9.05 | 8.64 | 5.11 | 128.3333 | 5.11 | 9.07 | 9.55 | 7.5 | 9.27 | 8.37 | 8.12 | 5.07 | 9.02 | 8.74 | 9.29 | 9.27 | 8.71 | 5.09 | 128.3333 | 5.33 | 8.45 | 9.23 | 7.58 | 9.02 | 5.07 | 8.24 | 5.07 | 9.53 | 8.44 | 8.86 | 9.17 | 8.81 | 5.07 | 128.3333 | 5.02 | 9.19 | 9.49 | 7.83 | 9.06 | 8.23 | 8 | 5.02 | 9.26 | 8.75 | 8.8 | 9.1 | 8.83 | 5.05 | 128.3333 | 5.19 | 8.99 | 9.78 | 7.88 | 9.38 | 8.49 | 7.8 | 5.07 | 9.62 | 8.96 | 9.6 | 9.41 | 9.15 | 5.07 | 128.3333 | 7.05 | 9.66 | 10.01 | 8.02 | 9.38 | 8.45 | 8.49 | 5.09 | 9.94 | 8.89 | 9.3 | 9.32 | 8.78 | 5.09 | 128.3333 | 8.85 | 9.86 | 9.35 | 9.21 | 9.58 | 8.07 | 7.76 | 9.66 | 8.92 | 8.54 | 9.11 | 9.74 | 9.55 | 8.8
| 128.6667 | 7540 | 5.02 | 8.78 | 9.64 | 7.6 | 9.2 | 7.87 | 8.24 | 5 | 9.54 | 8.79 | 9.17 | 9.15 | 8.66 | 5.02 | 128.6667 | 5.07 | 8.64 | 9.31 | 7.96 | 9.05 | 8.36 | 8.09 | 5.07 | 9.55 | 8.81 | 8.88 | 9.09 | 8.68 | 5.07 | 128.6667 | 5.11 | 9.12 | 9.57 | 7.55 | 9.29 | 8.38 | 8.13 | 5.07 | 9.04 | 8.74 | 9.26 | 9.26 | 8.67 | 5.09 | 128.6667 | 5.33 | 8.4 | 9.23 | 7.54 | 8.99 | 5.07 | 8.22 | 5.07 | 9.51 | 8.43 | 8.85 | 9.16 | 8.81 | 5.09 | 128.6667 | 5.02 | 9.23 | 9.5 | 7.83 | 9.1 | 8.25 | 8.02 | 5.02 | 9.28 | 8.77 | 8.83 | 9.11 | 8.83 | 5.05 | 128.6667 | 5.11 | 8.94 | 9.77 | 7.84 | 9.36 | 8.48 | 7.8 | 5.07 | 9.61 | 8.95 | 9.57 | 9.39 | 9.14 | 5.09 | 128.6667 | 7.01 | 9.66 | 10 | 8.04 | 9.41 | 8.46 | 8.5 | 5.09 | 9.95 | 8.91 | 9.32 | 9.33 | 8.78 | 5.09 | 128.6667 | 8.82 | 9.83 | 9.32 | 9.18 | 9.55 | 8.04 | 7.73 | 9.63 | 8.88 | 8.53 | 9.1 | 9.73 | 9.55 | 8.82
| 129 | 7560 | 5 | 8.77 | 9.63 | 7.61 | 9.21 | 7.88 | 8.24 | 5 | 9.53 | 8.81 | 9.19 | 9.15 | 8.66 | 5 | 129 | 5.07 | 8.63 | 9.31 | 7.96 | 9.02 | 8.35 | 8.09 | 5.07 | 9.54 | 8.79 | 8.87 | 9.08 | 8.67 | 5.07 | 129 | 5.11 | 9.1 | 9.56 | 7.51 | 9.29 | 8.39 | 8.13 | 5.07 | 9.03 | 8.75 | 9.29 | 9.29 | 8.7 | 5.09 | 129 | 5.3 | 8.42 | 9.23 | 7.55 | 8.98 | 5.07 | 8.23 | 5.09 | 9.52 | 8.43 | 8.84 | 9.14 | 8.77 | 5.09 | 129 | 5.05 | 9.22 | 9.49 | 7.8 | 9.09 | 8.24 | 8.01 | 5.05 | 9.27 | 8.76 | 8.83 | 9.11 | 8.84 | 5.05 | 129 | 5.11 | 8.99 | 9.77 | 7.87 | 9.36 | 8.48 | 7.81 | 5.07 | 9.62 | 8.95 | 9.56 | 9.38 | 9.13 | 5.07 | 129 | 7 | 9.64 | 10 | 8.02 | 9.4 | 8.46 | 8.49 | 5.09 | 9.95 | 8.9 | 9.31 | 9.32 | 8.78 | 5.09 | 129 | 8.83 | 9.84 | 9.34 | 9.19 | 9.57 | 8.05 | 7.74 | 9.64 | 8.9 | 8.53 | 9.1 | 9.74 | 9.55 | 8.82
| 129.3333 | 7580 | 5 | 8.75 | 9.62 | 7.61 | 9.2 | 7.89 | 8.24 | 5 | 9.51 | 8.8 | 9.2 | 9.18 | 8.7 | 5.02 | 129.3333 | 5.07 | 8.68 | 9.33 | 7.98 | 9.06 | 8.37 | 8.1 | 5.07 | 9.56 | 8.79 | 8.86 | 9.06 | 8.65 | 5.07 | 129.3333 | 5.11 | 9.09 | 9.56 | 7.53 | 9.28 | 8.38 | 8.12 | 5.07 | 9.04 | 8.75 | 9.29 | 9.28 | 8.71 | 5.09 | 129.3333 | 5.24 | 8.47 | 9.24 | 7.58 | 9.02 | 5.07 | 8.24 | 5.07 | 9.53 | 8.43 | 8.83 | 9.12 | 8.77 | 5.07 | 129.3333 | 6.6 | 9.26 | 9.51 | 7.85 | 9.08 | 8.24 | 8.01 | 5.02 | 9.26 | 8.76 | 8.84 | 9.12 | 8.84 | 5.05 | 129.3333 | 6 | 9.08 | 9.8 | 7.89 | 9.39 | 8.49 | 7.81 | 5.07 | 9.63 | 8.96 | 9.57 | 9.37 | 9.12 | 5.07 | 129.3333 | 7 | 9.63 | 10 | 8.01 | 9.4 | 8.45 | 8.49 | 5.11 | 9.94 | 8.9 | 9.31 | 9.33 | 8.79 | 5.09 | 129.3333 | 8.86 | 9.86 | 9.35 | 9.2 | 9.56 | 8.05 | 7.73 | 9.63 | 8.89 | 8.53 | 9.09 | 9.73 | 9.55 | 8.81
| 129.6667 | 7600 | 5 | 8.72 | 9.64 | 7.62 | 9.18 | 7.88 | 8.25 | 5 | 9.53 | 8.8 | 9.19 | 9.17 | 8.67 | 5 | 129.6667 | 6.36 | 8.74 | 9.34 | 7.98 | 9.05 | 8.37 | 8.09 | 5.07 | 9.55 | 8.8 | 8.88 | 9.08 | 8.67 | 5.07 | 129.6667 | 5.11 | 9.08 | 9.56 | 7.5 | 9.27 | 8.38 | 8.12 | 5.07 | 9.03 | 8.74 | 9.28 | 9.27 | 8.7 | 5.09 | 129.6667 | 5.11 | 8.44 | 9.22 | 7.56 | 9.01 | 5.07 | 8.24 | 5.07 | 9.53 | 8.44 | 8.86 | 9.16 | 8.79 | 5.07 | 129.6667 | 6.85 | 9.27 | 9.51 | 7.84 | 9.07 | 8.24 | 8.01 | 5.07 | 9.27 | 8.75 | 8.8 | 9.1 | 8.83 | 5.02 | 129.6667 | 6.44 | 9.07 | 9.79 | 7.9 | 9.38 | 8.49 | 7.81 | 5.07 | 9.63 | 8.96 | 9.6 | 9.41 | 9.15 | 5.07 | 129.6667 | 7.04 | 9.63 | 10 | 7.96 | 9.37 | 8.44 | 8.48 | 5.09 | 9.93 | 8.89 | 9.3 | 9.32 | 8.78 | 5.09 | 129.6667 | 8.85 | 9.86 | 9.36 | 9.23 | 9.6 | 8.08 | 7.77 | 9.67 | 8.93 | 8.56 | 9.12 | 9.76 | 9.57 | 8.85
| 130 | 7620 | 5.95 | 8.82 | 9.64 | 7.64 | 9.19 | 7.89 | 8.24 | 5 | 9.54 | 8.8 | 9.2 | 9.18 | 8.68 | 5.02 | 130 | 5.07 | 8.67 | 9.32 | 7.98 | 9.05 | 8.37 | 8.1 | 5.07 | 9.55 | 8.8 | 8.86 | 9.06 | 8.65 | 5.07 | 130 | 5.11 | 9.09 | 9.56 | 7.48 | 9.28 | 8.38 | 8.12 | 5.07 | 9.03 | 8.75 | 9.28 | 9.28 | 8.7 | 5.09 | 130 | 5.11 | 8.43 | 9.22 | 7.56 | 9 | 5.07 | 8.23 | 5.07 | 9.52 | 8.42 | 8.85 | 9.14 | 8.79 | 5.09 | 130 | 6.88 | 9.28 | 9.51 | 7.82 | 9.1 | 8.24 | 8.01 | 5.07 | 9.27 | 8.75 | 8.8 | 9.1 | 8.82 | 5.05 | 130 | 6.53 | 9.05 | 9.79 | 7.88 | 9.37 | 8.48 | 7.8 | 5.07 | 9.62 | 8.95 | 9.58 | 9.39 | 9.14 | 5.07 | 130 | 7.03 | 9.65 | 10 | 8.01 | 9.4 | 8.45 | 8.49 | 5.07 | 9.94 | 8.89 | 9.3 | 9.32 | 8.78 | 5.07 | 130 | 8.85 | 9.86 | 9.36 | 9.22 | 9.59 | 8.07 | 7.75 | 9.65 | 8.91 | 8.53 | 9.09 | 9.72 | 9.53 | 8.8
| 130.3333 | 7640 | 5.98 | 8.82 | 9.65 | 7.64 | 9.19 | 7.89 | 8.25 | 5 | 9.52 | 8.79 | 9.18 | 9.16 | 8.68 | 5.02 | 130.3333 | 6.31 | 8.74 | 9.34 | 8 | 9.05 | 8.37 | 8.09 | 5.07 | 9.55 | 8.8 | 8.88 | 9.07 | 8.66 | 5.09 | 130.3333 | 5.11 | 9.08 | 9.56 | 7.48 | 9.27 | 8.38 | 8.12 | 5.09 | 9.02 | 8.74 | 9.28 | 9.27 | 8.69 | 5.09 | 130.3333 | 5.11 | 8.43 | 9.22 | 7.57 | 9.01 | 5.07 | 8.24 | 5.07 | 9.52 | 8.43 | 8.84 | 9.13 | 8.77 | 5.07 | 130.3333 | 6.87 | 9.26 | 9.51 | 7.8 | 9.08 | 8.24 | 8.01 | 5.05 | 9.26 | 8.76 | 8.83 | 9.12 | 8.84 | 5.05 | 130.3333 | 6.12 | 9.09 | 9.79 | 7.9 | 9.39 | 8.49 | 7.82 | 5.07 | 9.63 | 8.96 | 9.54 | 9.35 | 9.1 | 5.07 | 130.3333 | 6.97 | 9.61 | 9.99 | 7.97 | 9.38 | 8.45 | 8.48 | 5.09 | 9.94 | 8.9 | 9.31 | 9.34 | 8.8 | 5.09 | 130.3333 | 8.87 | 9.87 | 9.38 | 9.24 | 9.61 | 8.08 | 7.77 | 9.67 | 8.93 | 8.55 | 9.08 | 9.7 | 9.51 | 8.77
| 130.6667 | 7660 | 5 | 8.77 | 9.63 | 7.62 | 9.22 | 7.9 | 8.27 | 5 | 9.54 | 8.81 | 9.2 | 9.17 | 8.67 | 5 | 130.6667 | 5.07 | 8.62 | 9.3 | 7.97 | 9.03 | 8.36 | 8.09 | 5.07 | 9.55 | 8.8 | 8.87 | 9.08 | 8.68 | 5.07 | 130.6667 | 5.11 | 9.11 | 9.57 | 7.49 | 9.29 | 8.39 | 8.13 | 5.07 | 9.04 | 8.76 | 9.29 | 9.27 | 8.7 | 5.09 | 130.6667 | 5.11 | 8.4 | 9.22 | 7.54 | 8.98 | 5.07 | 8.23 | 5.07 | 9.52 | 8.42 | 8.85 | 9.15 | 8.79 | 5.07 | 130.6667 | 6.89 | 9.29 | 9.52 | 7.86 | 9.09 | 8.25 | 8.02 | 5.05 | 9.28 | 8.77 | 8.84 | 9.13 | 8.85 | 5.05 | 130.6667 | 5.33 | 9.02 | 9.78 | 7.88 | 9.36 | 8.48 | 7.81 | 5.07 | 9.62 | 8.95 | 9.57 | 9.38 | 9.13 | 5.07 | 130.6667 | 7.01 | 9.65 | 10 | 8.02 | 9.41 | 8.46 | 8.5 | 5.11 | 9.95 | 8.91 | 9.32 | 9.34 | 8.79 | 5.09 | 130.6667 | 8.84 | 9.85 | 9.34 | 9.2 | 9.57 | 8.05 | 7.74 | 9.64 | 8.9 | 8.54 | 9.1 | 9.73 | 9.55 | 8.82
| 131 | 7680 | 5.86 | 8.85 | 9.66 | 7.65 | 9.21 | 7.91 | 8.25 | 5 | 9.54 | 8.8 | 9.19 | 9.16 | 8.66 | 5 | 131 | 5.07 | 8.64 | 9.3 | 7.95 | 9.03 | 8.36 | 8.09 | 5.07 | 9.55 | 8.79 | 8.87 | 9.08 | 8.68 | 5.09 | 131 | 5.11 | 9.11 | 9.57 | 7.55 | 9.29 | 8.39 | 8.13 | 5.07 | 9.04 | 8.76 | 9.29 | 9.28 | 8.68 | 5.09 | 131 | 5.11 | 8.37 | 9.21 | 7.52 | 8.97 | 5.07 | 8.22 | 5.07 | 9.51 | 8.42 | 8.84 | 9.14 | 8.79 | 5.09 | 131 | 6.88 | 9.28 | 9.51 | 7.85 | 9.09 | 8.25 | 8.02 | 5.05 | 9.28 | 8.76 | 8.85 | 9.12 | 8.85 | 5.05 | 131 | 5.82 | 9.08 | 9.79 | 7.9 | 9.38 | 8.49 | 7.82 | 5.07 | 9.63 | 8.95 | 9.56 | 9.37 | 9.12 | 5.07 | 131 | 7.01 | 9.64 | 10 | 8.01 | 9.41 | 8.46 | 8.5 | 5.11 | 9.95 | 8.91 | 9.31 | 9.33 | 8.79 | 5.11 | 131 | 8.84 | 9.85 | 9.34 | 9.2 | 9.57 | 8.06 | 7.74 | 9.64 | 8.9 | 8.54 | 9.1 | 9.73 | 9.55 | 8.82
| 131.3333 | 7700 | 5 | 8.79 | 9.64 | 7.62 | 9.23 | 7.91 | 8.27 | 5 | 9.54 | 8.82 | 9.2 | 9.18 | 8.69 | 5 | 131.3333 | 5.07 | 8.67 | 9.33 | 7.99 | 9.06 | 8.39 | 8.12 | 5.07 | 9.57 | 8.82 | 8.9 | 9.1 | 8.7 | 5.07 | 131.3333 | 5.09 | 9.13 | 9.58 | 7.56 | 9.3 | 8.4 | 8.15 | 5.07 | 9.05 | 8.77 | 9.29 | 9.28 | 8.7 | 5.09 | 131.3333 | 5.11 | 8.46 | 9.23 | 7.57 | 9.03 | 5.07 | 8.25 | 5.09 | 9.55 | 8.45 | 8.88 | 9.18 | 8.82 | 5.07 | 131.3333 | 6.95 | 9.3 | 9.53 | 7.85 | 9.09 | 8.25 | 8.02 | 5.05 | 9.29 | 8.76 | 8.83 | 9.11 | 8.84 | 5.05 | 131.3333 | 5.07 | 9.02 | 9.78 | 7.9 | 9.4 | 8.5 | 7.82 | 5.07 | 9.64 | 8.98 | 9.6 | 9.42 | 9.15 | 5.07 | 131.3333 | 7.07 | 9.65 | 10.01 | 7.98 | 9.4 | 8.46 | 8.5 | 5.11 | 9.96 | 8.91 | 9.31 | 9.33 | 8.78 | 5.09 | 131.3333 | 8.86 | 9.86 | 9.37 | 9.23 | 9.6 | 8.08 | 7.77 | 9.67 | 8.93 | 8.56 | 9.12 | 9.77 | 9.58 | 8.86
| 131.6667 | 7720 | 5.27 | 8.75 | 9.63 | 7.62 | 9.19 | 7.9 | 8.26 | 5 | 9.54 | 8.81 | 9.2 | 9.18 | 8.7 | 5 | 131.6667 | 5.07 | 8.68 | 9.32 | 8 | 9.07 | 8.38 | 8.11 | 5.07 | 9.57 | 8.82 | 8.88 | 9.07 | 8.65 | 5.07 | 131.6667 | 5.11 | 9.09 | 9.57 | 7.52 | 9.28 | 8.39 | 8.12 | 5.07 | 9.04 | 8.75 | 9.29 | 9.28 | 8.7 | 5.09 | 131.6667 | 5.11 | 8.45 | 9.22 | 7.57 | 9.03 | 5.07 | 8.25 | 5.09 | 9.54 | 8.46 | 8.87 | 9.16 | 8.8 | 5.07 | 131.6667 | 6.92 | 9.28 | 9.52 | 7.86 | 9.09 | 8.26 | 8.02 | 5.07 | 9.28 | 8.76 | 8.82 | 9.11 | 8.83 | 5.05 | 131.6667 | 6.37 | 9.07 | 9.79 | 7.91 | 9.39 | 8.5 | 7.82 | 5.07 | 9.64 | 8.97 | 9.59 | 9.41 | 9.15 | 5.09 | 131.6667 | 7.05 | 9.62 | 10 | 7.98 | 9.39 | 8.46 | 8.49 | 5.11 | 9.95 | 8.91 | 9.32 | 9.34 | 8.8 | 5.09 | 131.6667 | 8.88 | 9.88 | 9.39 | 9.25 | 9.61 | 8.09 | 7.77 | 9.67 | 8.92 | 8.56 | 9.11 | 9.73 | 9.54 | 8.78
| 132 | 7740 | 5 | 8.8 | 9.64 | 7.62 | 9.18 | 7.91 | 8.27 | 5 | 9.55 | 8.81 | 9.19 | 9.18 | 8.69 | 5.02 | 132 | 6.39 | 8.77 | 9.35 | 8.02 | 9.06 | 8.38 | 8.11 | 5.07 | 9.57 | 8.83 | 8.9 | 9.12 | 8.72 | 5.97 | 132 | 5.11 | 9.14 | 9.58 | 7.57 | 9.31 | 8.4 | 8.14 | 5.07 | 9.05 | 8.77 | 9.28 | 9.27 | 8.69 | 5.09 | 132 | 5.09 | 8.42 | 9.23 | 7.57 | 9.02 | 5.07 | 8.25 | 5.07 | 9.54 | 8.47 | 8.88 | 9.18 | 8.82 | 5.07 | 132 | 6.69 | 9.31 | 9.54 | 7.88 | 9.12 | 8.26 | 8.03 | 5.05 | 9.3 | 8.79 | 8.82 | 9.11 | 8.84 | 5.05 | 132 | 6.09 | 9.02 | 9.78 | 7.9 | 9.38 | 8.5 | 7.82 | 5.07 | 9.64 | 8.97 | 9.6 | 9.42 | 9.16 | 5.07 | 132 | 7.1 | 9.68 | 10.02 | 7.97 | 9.43 | 8.47 | 8.52 | 5.07 | 9.98 | 8.92 | 9.32 | 9.34 | 8.8 | 5.09 | 132 | 8.87 | 9.87 | 9.38 | 9.24 | 9.61 | 8.09 | 7.77 | 9.68 | 8.93 | 8.57 | 9.12 | 9.76 | 9.57 | 8.84
| 132.3333 | 7760 | 5 | 8.76 | 9.62 | 7.62 | 9.2 | 7.91 | 8.26 | 5 | 9.54 | 8.81 | 9.21 | 9.19 | 8.71 | 5 | 132.3333 | 5.07 | 8.68 | 9.34 | 8.01 | 9.07 | 8.38 | 8.12 | 5.07 | 9.58 | 8.8 | 8.88 | 9.07 | 8.66 | 5.07 | 132.3333 | 5.11 | 9.09 | 9.57 | 7.53 | 9.28 | 8.39 | 8.13 | 5.13 | 9.04 | 8.76 | 9.29 | 9.29 | 8.7 | 5.09 | 132.3333 | 6.68 | 8.53 | 9.24 | 7.59 | 9.02 | 5.07 | 8.25 | 5.07 | 9.54 | 8.45 | 8.85 | 9.14 | 8.77 | 5.07 | 132.3333 | 6.91 | 9.27 | 9.52 | 7.86 | 9.08 | 8.25 | 8.02 | 5.02 | 9.28 | 8.77 | 8.84 | 9.12 | 8.85 | 5.05 | 132.3333 | 5.48 | 9.03 | 9.79 | 7.89 | 9.4 | 8.5 | 7.83 | 5.07 | 9.64 | 8.98 | 9.55 | 9.35 | 9.09 | 5.07 | 132.3333 | 6.98 | 9.61 | 9.99 | 7.96 | 9.39 | 8.46 | 8.49 | 5.07 | 9.94 | 8.91 | 9.31 | 9.34 | 8.79 | 5.09 | 132.3333 | 8.88 | 9.89 | 9.39 | 9.25 | 9.62 | 8.09 | 7.78 | 9.68 | 8.94 | 8.57 | 9.11 | 9.74 | 9.54 | 8.8
| 132.6667 | 7780 | 5 | 8.78 | 9.63 | 7.63 | 9.2 | 7.91 | 8.26 | 5 | 9.54 | 8.8 | 9.18 | 9.17 | 8.68 | 5.63 | 132.6667 | 5.07 | 8.68 | 9.33 | 7.99 | 9.05 | 8.38 | 8.11 | 5.07 | 9.57 | 8.81 | 8.89 | 9.1 | 8.69 | 5.07 | 132.6667 | 5.11 | 9.11 | 9.57 | 7.54 | 9.28 | 8.39 | 8.12 | 5.07 | 9.04 | 8.75 | 9.27 | 9.27 | 8.69 | 5.09 | 132.6667 | 6.71 | 8.49 | 9.25 | 7.58 | 9.02 | 5.07 | 8.24 | 5.09 | 9.54 | 8.46 | 8.87 | 9.18 | 8.81 | 5.07 | 132.6667 | 5.09 | 9.21 | 9.5 | 7.87 | 9.08 | 8.25 | 8.02 | 5.05 | 9.28 | 8.75 | 8.81 | 9.11 | 8.83 | 5.05 | 132.6667 | 5.62 | 8.99 | 9.78 | 7.91 | 9.38 | 8.5 | 7.82 | 5.07 | 9.64 | 8.98 | 9.6 | 9.42 | 9.16 | 5.09 | 132.6667 | 7.09 | 9.67 | 10.01 | 8 | 9.39 | 8.46 | 8.5 | 5.07 | 9.95 | 8.9 | 9.3 | 9.33 | 8.79 | 5.09 | 132.6667 | 8.87 | 9.87 | 9.37 | 9.24 | 9.6 | 8.09 | 7.78 | 9.68 | 8.93 | 8.57 | 9.13 | 9.75 | 9.56 | 8.82
| 133 | 7800 | 5 | 8.7 | 9.62 | 7.6 | 9.18 | 7.9 | 8.23 | 5 | 9.54 | 8.81 | 9.19 | 9.17 | 8.68 | 5 | 133 | 5.07 | 8.66 | 9.32 | 7.98 | 9.06 | 8.38 | 8.11 | 5.05 | 9.56 | 8.82 | 8.9 | 9.1 | 8.69 | 5.07 | 133 | 5.11 | 9.1 | 9.57 | 7.54 | 9.27 | 8.38 | 8.12 | 5.07 | 9.03 | 8.74 | 9.26 | 9.27 | 8.68 | 5.09 | 133 | 5.11 | 8.36 | 9.23 | 7.55 | 9.02 | 5.07 | 8.24 | 5.07 | 9.53 | 8.45 | 8.84 | 9.18 | 8.8 | 5.07 | 133 | 6.95 | 9.34 | 9.53 | 7.94 | 9.12 | 8.27 | 8.03 | 6.42 | 9.32 | 8.77 | 8.81 | 9.11 | 8.84 | 5.02 | 133 | 5.07 | 8.97 | 9.77 | 7.9 | 9.38 | 8.5 | 7.82 | 5.07 | 9.63 | 8.97 | 9.6 | 9.42 | 9.16 | 5.09 | 133 | 7.09 | 9.68 | 10.02 | 8.02 | 9.43 | 8.47 | 8.52 | 5.07 | 9.96 | 8.89 | 9.28 | 9.3 | 8.75 | 5.07 | 133 | 8.82 | 9.84 | 9.34 | 9.21 | 9.57 | 8.07 | 7.76 | 9.66 | 8.92 | 8.55 | 9.12 | 9.75 | 9.57 | 8.85
| 133.3333 | 7820 | 5 | 8.75 | 9.62 | 7.62 | 9.21 | 7.91 | 8.25 | 5 | 9.53 | 8.81 | 9.21 | 9.18 | 8.69 | 5 | 133.3333 | 5.07 | 8.66 | 9.31 | 7.92 | 9.03 | 8.37 | 8.1 | 5.07 | 9.55 | 8.78 | 8.87 | 9.08 | 8.65 | 5.09 | 133.3333 | 5.11 | 9.11 | 9.57 | 7.53 | 9.29 | 8.4 | 8.12 | 5.07 | 9.03 | 8.76 | 9.29 | 9.28 | 8.7 | 5.09 | 133.3333 | 5.3 | 8.4 | 9.23 | 7.54 | 8.99 | 5.07 | 8.24 | 5.09 | 9.53 | 8.44 | 8.83 | 9.15 | 8.79 | 5.07 | 133.3333 | 6.91 | 9.29 | 9.52 | 7.81 | 9.11 | 8.26 | 8.03 | 5.05 | 9.29 | 8.79 | 8.86 | 9.14 | 8.86 | 5.05 | 133.3333 | 5.07 | 9.02 | 9.78 | 7.88 | 9.37 | 8.49 | 7.83 | 5.07 | 9.63 | 8.94 | 9.56 | 9.37 | 9.12 | 5.09 | 133.3333 | 7.01 | 9.64 | 10 | 7.98 | 9.41 | 8.47 | 8.5 | 5.07 | 9.96 | 8.92 | 9.33 | 9.35 | 8.8 | 5.07 | 133.3333 | 8.89 | 9.88 | 9.38 | 9.24 | 9.59 | 8.07 | 7.75 | 9.64 | 8.9 | 8.53 | 9.1 | 9.73 | 9.55 | 8.81
| 133.6667 | 7840 | 5 | 8.71 | 9.62 | 7.62 | 9.19 | 7.91 | 8.26 | 5 | 9.53 | 8.81 | 9.2 | 9.18 | 8.7 | 5.05 | 133.6667 | 6.42 | 8.78 | 9.35 | 7.97 | 9.07 | 8.39 | 8.12 | 5.07 | 9.57 | 8.82 | 8.89 | 9.09 | 8.66 | 5.07 | 133.6667 | 5.09 | 9.09 | 9.57 | 7.52 | 9.27 | 8.39 | 8.13 | 5.07 | 9.03 | 8.75 | 9.28 | 9.28 | 8.7 | 5.09 | 133.6667 | 5.98 | 8.47 | 9.24 | 7.58 | 9.03 | 5.07 | 8.25 | 5.07 | 9.54 | 8.45 | 8.83 | 9.14 | 8.76 | 5.09 | 133.6667 | 6.91 | 9.27 | 9.52 | 7.83 | 9.08 | 8.25 | 8.02 | 5.05 | 9.28 | 8.77 | 8.83 | 9.12 | 8.84 | 5.05 | 133.6667 | 5.09 | 8.98 | 9.77 | 7.9 | 9.39 | 8.5 | 7.83 | 5.07 | 9.64 | 8.97 | 9.56 | 9.38 | 9.12 | 5.07 | 133.6667 | 7.03 | 9.64 | 10 | 7.99 | 9.41 | 8.46 | 8.5 | 5.07 | 9.96 | 8.91 | 9.32 | 9.34 | 8.79 | 5.09 | 133.6667 | 8.86 | 9.86 | 9.35 | 9.22 | 9.57 | 8.06 | 7.75 | 9.64 | 8.91 | 8.54 | 9.11 | 9.74 | 9.55 | 8.82
| 134 | 7860 | 5 | 8.77 | 9.62 | 7.62 | 9.2 | 7.92 | 8.26 | 5 | 9.54 | 8.81 | 9.21 | 9.19 | 8.69 | 5 | 134 | 5.07 | 8.66 | 9.32 | 7.97 | 9.04 | 8.37 | 8.11 | 5.05 | 9.56 | 8.79 | 8.88 | 9.08 | 8.65 | 6.02 | 134 | 5.11 | 9.1 | 9.57 | 7.52 | 9.29 | 8.4 | 8.13 | 5.07 | 9.04 | 8.77 | 9.29 | 9.27 | 8.69 | 5.09 | 134 | 5.09 | 8.39 | 9.24 | 7.53 | 9 | 5.09 | 8.23 | 5.09 | 9.53 | 8.44 | 8.84 | 9.16 | 8.8 | 5.07 | 134 | 6.93 | 9.29 | 9.52 | 7.84 | 9.1 | 8.26 | 8.02 | 5.05 | 9.29 | 8.78 | 8.85 | 9.12 | 8.84 | 5.05 | 134 | 5.07 | 8.94 | 9.77 | 7.9 | 9.36 | 8.49 | 7.82 | 5.07 | 9.63 | 8.96 | 9.58 | 9.4 | 9.14 | 5.07 | 134 | 7.06 | 9.67 | 10.01 | 8.02 | 9.43 | 8.48 | 8.52 | 5.07 | 9.97 | 8.92 | 9.3 | 9.32 | 8.77 | 5.09 | 134 | 8.83 | 9.85 | 9.35 | 9.22 | 9.58 | 8.07 | 7.76 | 9.66 | 8.92 | 8.56 | 9.12 | 9.76 | 9.57 | 8.86
| 134.3333 | 7880 | 5 | 8.73 | 9.62 | 7.61 | 9.19 | 7.92 | 8.27 | 5 | 9.53 | 8.82 | 9.21 | 9.19 | 8.7 | 5 | 134.3333 | 6.43 | 8.78 | 9.36 | 8.02 | 9.07 | 8.39 | 8.12 | 5.07 | 9.57 | 8.81 | 8.88 | 9.06 | 8.63 | 5.07 | 134.3333 | 5.11 | 9.08 | 9.56 | 7.53 | 9.28 | 8.39 | 8.12 | 5.07 | 9.03 | 8.76 | 9.29 | 9.29 | 8.71 | 5.09 | 134.3333 | 5.09 | 8.45 | 9.25 | 7.58 | 9.04 | 5.09 | 8.26 | 5.07 | 9.55 | 8.45 | 8.85 | 9.15 | 8.76 | 5.07 | 134.3333 | 6.95 | 9.25 | 9.52 | 7.85 | 9.08 | 8.25 | 8.02 | 5.05 | 9.28 | 8.77 | 8.83 | 9.12 | 8.85 | 5.05 | 134.3333 | 5.94 | 9.06 | 9.79 | 7.89 | 9.4 | 8.5 | 7.83 | 5.07 | 9.64 | 8.98 | 9.57 | 9.37 | 9.11 | 5.07 | 134.3333 | 7.03 | 9.62 | 10 | 7.97 | 9.4 | 8.46 | 8.5 | 5.05 | 9.95 | 8.91 | 9.33 | 9.35 | 8.8 | 5.07 | 134.3333 | 8.89 | 9.88 | 9.39 | 9.25 | 9.62 | 8.1 | 7.78 | 9.68 | 8.93 | 8.56 | 9.09 | 9.72 | 9.53 | 8.79
| 134.6667 | 7900 | 5.02 | 8.78 | 9.64 | 7.64 | 9.21 | 7.92 | 8.26 | 5 | 9.54 | 8.82 | 9.22 | 9.2 | 8.71 | 5 | 134.6667 | 6.09 | 8.75 | 9.35 | 7.99 | 9.02 | 8.36 | 8.11 | 5.07 | 9.56 | 8.78 | 8.86 | 9.06 | 8.65 | 5.07 | 134.6667 | 5.11 | 9.1 | 9.57 | 7.53 | 9.29 | 8.4 | 8.12 | 5.07 | 9.03 | 8.77 | 9.3 | 9.29 | 8.71 | 5.09 | 134.6667 | 5.15 | 8.46 | 9.25 | 7.58 | 9.05 | 5.09 | 8.26 | 5.07 | 9.55 | 8.43 | 8.84 | 9.14 | 8.77 | 5.07 | 134.6667 | 6.95 | 9.27 | 9.52 | 7.86 | 9.09 | 8.26 | 8.03 | 5.02 | 9.29 | 8.77 | 8.85 | 9.13 | 8.86 | 5.05 | 134.6667 | 5.7 | 9.03 | 9.78 | 7.88 | 9.4 | 8.5 | 7.84 | 5.07 | 9.64 | 8.97 | 9.55 | 9.37 | 9.11 | 5.07 | 134.6667 | 7.02 | 9.63 | 10 | 7.99 | 9.41 | 8.47 | 8.5 | 5.05 | 9.96 | 8.92 | 9.33 | 9.35 | 8.8 | 5.09 | 134.6667 | 8.9 | 9.88 | 9.4 | 9.25 | 9.61 | 8.09 | 7.76 | 9.64 | 8.89 | 8.51 | 9.08 | 9.7 | 9.52 | 8.78
| 135 | 7920 | 5.99 | 8.85 | 9.66 | 7.66 | 9.22 | 7.93 | 8.26 | 5 | 9.55 | 8.82 | 9.18 | 9.15 | 8.65 | 5 | 135 | 5.97 | 8.73 | 9.31 | 7.97 | 9.04 | 8.37 | 8.1 | 5.07 | 9.56 | 8.81 | 8.88 | 9.09 | 8.68 | 5.07 | 135 | 5.11 | 9.12 | 9.57 | 7.52 | 9.3 | 8.41 | 8.13 | 5.07 | 9.04 | 8.77 | 9.28 | 9.27 | 8.67 | 5.64 | 135 | 5.09 | 8.39 | 9.24 | 7.54 | 8.99 | 5.09 | 8.24 | 5.07 | 9.53 | 8.43 | 8.86 | 9.16 | 8.78 | 5.07 | 135 | 6.97 | 9.29 | 9.52 | 7.85 | 9.11 | 8.26 | 8.03 | 5.05 | 9.29 | 8.78 | 8.84 | 9.12 | 8.84 | 5.07 | 135 | 5.8 | 8.96 | 9.77 | 7.87 | 9.36 | 8.49 | 7.82 | 5.07 | 9.63 | 8.96 | 9.57 | 9.39 | 9.14 | 5.07 | 135 | 7.06 | 9.66 | 10.01 | 7.99 | 9.43 | 8.48 | 8.52 | 5.05 | 9.97 | 8.93 | 9.32 | 9.33 | 8.8 | 6.21 | 135 | 8.8 | 9.83 | 9.33 | 9.18 | 9.56 | 8.06 | 7.75 | 9.63 | 8.9 | 8.54 | 9.11 | 9.74 | 9.56 | 8.84
| 135.3333 | 7940 | 5.17 | 8.75 | 9.62 | 7.61 | 9.21 | 7.93 | 8.27 | 5 | 9.56 | 8.83 | 9.21 | 9.19 | 8.71 | 5 | 135.3333 | 5.07 | 8.64 | 9.32 | 7.99 | 9.04 | 8.37 | 8.11 | 5.07 | 9.56 | 8.78 | 8.86 | 9.06 | 8.65 | 5.07 | 135.3333 | 5.11 | 9.09 | 9.57 | 7.51 | 9.29 | 8.4 | 8.13 | 5.07 | 9.03 | 8.77 | 9.3 | 9.29 | 8.71 | 5.09 | 135.3333 | 5.09 | 8.47 | 9.24 | 7.59 | 9.04 | 5.09 | 8.26 | 5.07 | 9.55 | 8.43 | 8.83 | 9.12 | 8.74 | 5.07 | 135.3333 | 6.93 | 9.26 | 9.51 | 7.81 | 9.08 | 8.25 | 8.02 | 5.02 | 9.29 | 8.77 | 8.84 | 9.13 | 8.85 | 5.05 | 135.3333 | 5.26 | 9.03 | 9.78 | 7.91 | 9.4 | 8.5 | 7.84 | 5.07 | 9.65 | 8.98 | 9.57 | 9.38 | 9.11 | 5.07 | 135.3333 | 7.03 | 9.62 | 10 | 7.98 | 9.4 | 8.47 | 8.5 | 5.07 | 9.96 | 8.92 | 9.33 | 9.35 | 8.8 | 5.07 | 135.3333 | 8.89 | 9.88 | 9.39 | 9.25 | 9.61 | 8.09 | 7.78 | 9.66 | 8.93 | 8.54 | 9.09 | 9.72 | 9.53 | 8.8
| 135.6667 | 7960 | 5 | 8.79 | 9.64 | 7.62 | 9.16 | 7.94 | 8.29 | 5 | 9.55 | 8.82 | 9.22 | 9.21 | 8.74 | 5 | 135.6667 | 5.07 | 8.73 | 9.36 | 8.05 | 9.13 | 8.42 | 8.16 | 5.07 | 9.6 | 8.78 | 8.84 | 9.03 | 8.64 | 5.07 | 135.6667 | 5.11 | 9.1 | 9.59 | 7.55 | 9.32 | 8.42 | 8.14 | 5.07 | 9.05 | 8.8 | 9.34 | 9.31 | 8.67 | 5.09 | 135.6667 | 5.13 | 8.33 | 9.11 | 7.52 | 8.99 | 5.09 | 8.24 | 5.09 | 9.54 | 8.44 | 8.9 | 9.21 | 8.84 | 5.07 | 135.6667 | 7.07 | 9.36 | 9.55 | 7.87 | 9.15 | 8.29 | 8.06 | 5.05 | 9.29 | 8.72 | 8.74 | 9.07 | 8.82 | 5.05 | 135.6667 | 5.97 | 9.02 | 9.79 | 7.92 | 9.41 | 8.52 | 7.84 | 5.07 | 9.66 | 9.01 | 9.63 | 9.42 | 9.12 | 5.07 | 135.6667 | 7.05 | 9.58 | 10.01 | 7.98 | 9.43 | 8.49 | 8.52 | 5.11 | 9.99 | 8.96 | 9.32 | 9.3 | 8.73 | 5.09 | 135.6667 | 8.79 | 9.82 | 9.33 | 9.21 | 9.59 | 8.08 | 7.77 | 9.68 | 8.96 | 8.6 | 9.18 | 9.83 | 9.63 | 8.9
| 136 | 7980 | 5 | 8.7 | 9.61 | 7.61 | 9.2 | 7.94 | 8.25 | 5 | 9.56 | 8.84 | 9.23 | 9.22 | 8.74 | 5 | 136 | 5.07 | 8.69 | 9.33 | 7.97 | 8.99 | 8.36 | 8.11 | 5.07 | 9.57 | 8.8 | 8.88 | 9.11 | 8.71 | 5.07 | 136 | 5.11 | 9.15 | 9.6 | 7.55 | 9.33 | 8.42 | 8.15 | 5.07 | 9.05 | 8.75 | 9.25 | 9.27 | 8.68 | 5.09 | 136 | 5.11 | 8.48 | 9.24 | 7.58 | 9.06 | 5.09 | 8.26 | 5.07 | 9.56 | 8.46 | 8.83 | 9.08 | 8.72 | 5.07 | 136 | 6.93 | 9.28 | 9.53 | 7.85 | 9.12 | 8.28 | 8.04 | 5.05 | 9.3 | 8.81 | 8.87 | 9.13 | 8.81 | 5.05 | 136 | 5.07 | 8.84 | 9.77 | 7.86 | 9.36 | 8.5 | 7.82 | 5.07 | 9.63 | 8.98 | 9.61 | 9.46 | 9.19 | 5.07 | 136 | 7.14 | 9.71 | 10.03 | 8.05 | 9.41 | 8.47 | 8.51 | 5.07 | 9.96 | 8.89 | 9.33 | 9.36 | 8.81 | 5.09 | 136 | 8.91 | 9.9 | 9.43 | 9.29 | 9.65 | 8.12 | 7.8 | 9.68 | 8.91 | 8.51 | 9.09 | 9.71 | 9.53 | 8.82
| 136.3333 | 8000 | 5 | 8.72 | 9.63 | 7.62 | 9.21 | 7.95 | 8.26 | 5 | 9.56 | 8.83 | 9.22 | 9.21 | 8.72 | 5 | 136.3333 | 6.43 | 8.79 | 9.36 | 8.01 | 9.01 | 8.33 | 8.12 | 5.07 | 9.56 | 8.79 | 8.86 | 9.07 | 8.67 | 5.07 | 136.3333 | 5.11 | 9.11 | 9.58 | 7.52 | 9.31 | 8.42 | 8.13 | 5.07 | 9.04 | 8.79 | 9.31 | 9.3 | 8.68 | 5.07 | 136.3333 | 5.09 | 8.36 | 9.15 | 7.54 | 8.99 | 5.09 | 8.23 | 5.07 | 9.54 | 8.43 | 8.88 | 9.18 | 8.81 | 5.07 | 136.3333 | 7.01 | 9.32 | 9.54 | 7.87 | 9.13 | 8.28 | 8.05 | 5.02 | 9.31 | 8.78 | 8.78 | 9.08 | 8.82 | 5.05 | 136.3333 | 6.32 | 9 | 9.78 | 7.9 | 9.4 | 8.51 | 7.84 | 5.07 | 9.65 | 8.99 | 9.61 | 9.44 | 9.16 | 5.07 | 136.3333 | 7.08 | 9.59 | 10 | 7.93 | 9.38 | 8.47 | 8.5 | 5.07 | 9.96 | 8.93 | 9.34 | 9.36 | 8.81 | 5.11 | 136.3333 | 8.89 | 9.86 | 9.35 | 9.21 | 9.58 | 8.07 | 7.75 | 9.64 | 8.93 | 8.56 | 9.14 | 9.77 | 9.59 | 8.87
| 136.6667 | 8020 | 5 | 8.78 | 9.62 | 7.62 | 9.18 | 7.94 | 8.26 | 5 | 9.55 | 8.82 | 9.19 | 9.18 | 8.68 | 5.02 | 136.6667 | 5.07 | 8.67 | 9.33 | 8.01 | 9.07 | 8.39 | 8.12 | 5.07 | 9.58 | 8.84 | 8.91 | 9.12 | 8.68 | 5.07 | 136.6667 | 5.11 | 9.06 | 9.57 | 7.51 | 9.26 | 8.4 | 8.12 | 5.07 | 9.02 | 8.77 | 9.29 | 9.29 | 8.7 | 5.09 | 136.6667 | 5.09 | 8.47 | 9.23 | 7.57 | 9.05 | 5.11 | 8.26 | 5.07 | 9.56 | 8.44 | 8.85 | 9.1 | 8.73 | 5.07 | 136.6667 | 6.92 | 9.24 | 9.52 | 7.85 | 9.09 | 8.26 | 8.02 | 5.02 | 9.29 | 8.78 | 8.85 | 9.14 | 8.86 | 5.05 | 136.6667 | 5.76 | 9.01 | 9.79 | 7.89 | 9.4 | 8.51 | 7.85 | 5.07 | 9.64 | 8.96 | 9.57 | 9.39 | 9.14 | 5.07 | 136.6667 | 7.05 | 9.66 | 10.01 | 8.02 | 9.44 | 8.48 | 8.53 | 5.07 | 9.98 | 8.94 | 9.27 | 9.29 | 8.73 | 5.07 | 136.6667 | 8.8 | 9.82 | 9.33 | 9.2 | 9.57 | 8.07 | 7.76 | 9.66 | 8.93 | 8.56 | 9.13 | 9.77 | 9.58 | 8.88
| 137 | 8040 | 5 | 8.71 | 9.62 | 7.61 | 9.19 | 7.94 | 8.26 | 5 | 9.55 | 8.83 | 9.21 | 9.19 | 8.7 | 5.02 | 137 | 6.35 | 8.69 | 9.34 | 8.02 | 9.08 | 8.39 | 8.13 | 5.07 | 9.58 | 8.83 | 8.89 | 9.07 | 8.63 | 5.07 | 137 | 5.11 | 9.08 | 9.57 | 7.53 | 9.28 | 8.4 | 8.12 | 5.07 | 9.03 | 8.77 | 9.3 | 9.29 | 8.71 | 5.09 | 137 | 5.15 | 8.51 | 9.24 | 7.58 | 9.05 | 5.11 | 8.26 | 5.07 | 9.56 | 8.43 | 8.84 | 9.11 | 8.73 | 5.07 | 137 | 6.93 | 9.25 | 9.52 | 7.86 | 9.09 | 8.26 | 8.03 | 5.05 | 9.29 | 8.78 | 8.84 | 9.14 | 8.86 | 5.05 | 137 | 6.2 | 9.05 | 9.79 | 7.89 | 9.39 | 8.5 | 7.84 | 5.07 | 9.64 | 8.96 | 9.57 | 9.4 | 9.14 | 5.07 | 137 | 7.05 | 9.67 | 10.01 | 8.03 | 9.43 | 8.48 | 8.52 | 5.07 | 9.98 | 8.93 | 9.3 | 9.31 | 8.75 | 5.11 | 137 | 8.83 | 9.85 | 9.35 | 9.21 | 9.58 | 8.08 | 7.77 | 9.66 | 8.93 | 8.57 | 9.14 | 9.77 | 9.59 | 8.87
| 137.3333 | 8060 | 5 | 8.77 | 9.62 | 7.62 | 9.22 | 7.95 | 8.28 | 5 | 9.54 | 8.84 | 9.21 | 9.19 | 8.69 | 5 | 137.3333 | 5.05 | 8.64 | 9.31 | 7.98 | 9.03 | 8.36 | 8.11 | 5.05 | 9.56 | 8.8 | 8.88 | 9.09 | 8.67 | 5.07 | 137.3333 | 5.09 | 9.12 | 9.58 | 7.55 | 9.31 | 8.41 | 8.13 | 5.07 | 9.03 | 8.78 | 9.3 | 9.29 | 8.68 | 5.09 | 137.3333 | 5.09 | 8.37 | 9.24 | 7.54 | 9 | 5.09 | 8.24 | 5.07 | 9.54 | 8.43 | 8.87 | 9.16 | 8.78 | 5.07 | 137.3333 | 6.99 | 9.32 | 9.53 | 7.96 | 9.11 | 8.28 | 8.04 | 6.37 | 9.32 | 8.78 | 8.81 | 9.1 | 8.83 | 5.05 | 137.3333 | 5.85 | 8.96 | 9.77 | 7.87 | 9.38 | 8.5 | 7.83 | 5.07 | 9.64 | 8.98 | 9.59 | 9.42 | 9.16 | 5.07 | 137.3333 | 7.1 | 9.68 | 10.02 | 8.04 | 9.43 | 8.48 | 8.53 | 5.07 | 9.97 | 8.9 | 9.29 | 9.32 | 8.76 | 5.09 | 137.3333 | 8.84 | 9.85 | 9.36 | 9.23 | 9.6 | 8.09 | 7.77 | 9.67 | 8.95 | 8.58 | 9.14 | 9.77 | 9.58 | 8.88
| 137.6667 | 8080 | 5 | 8.72 | 9.6 | 7.6 | 9.18 | 7.93 | 8.25 | 5 | 9.54 | 8.81 | 9.19 | 9.19 | 8.68 | 5 | 137.6667 | 5.07 | 8.67 | 9.33 | 7.99 | 9.06 | 8.38 | 8.12 | 5.07 | 9.58 | 8.82 | 8.89 | 9.09 | 8.68 | 5.09 | 137.6667 | 5.11 | 9.09 | 9.57 | 7.55 | 9.27 | 8.4 | 8.12 | 5.07 | 9.03 | 8.77 | 9.28 | 9.28 | 8.69 | 5.09 | 137.6667 | 5.09 | 8.44 | 9.26 | 7.56 | 9.04 | 5.09 | 8.26 | 5.07 | 9.55 | 8.43 | 8.89 | 9.18 | 8.79 | 5.07 | 137.6667 | 7.01 | 9.31 | 9.54 | 7.91 | 9.07 | 8.25 | 8.03 | 6.43 | 9.31 | 8.76 | 8.81 | 9.12 | 8.84 | 5.05 | 137.6667 | 6.12 | 9.01 | 9.77 | 7.89 | 9.39 | 8.51 | 7.84 | 5.07 | 9.65 | 8.98 | 9.6 | 9.43 | 9.16 | 5.07 | 137.6667 | 7.11 | 9.67 | 10.01 | 8 | 9.39 | 8.46 | 8.5 | 5.07 | 9.95 | 8.9 | 9.3 | 9.33 | 8.77 | 5.09 | 137.6667 | 8.86 | 9.86 | 9.37 | 9.24 | 9.61 | 8.09 | 7.78 | 9.68 | 8.94 | 8.57 | 9.14 | 9.76 | 9.58 | 8.86
| 138 | 8100 | 5 | 8.76 | 9.61 | 7.61 | 9.21 | 7.95 | 8.28 | 5 | 9.55 | 8.82 | 9.18 | 9.16 | 8.67 | 6.07 | 138 | 5.07 | 8.66 | 9.32 | 7.97 | 9.03 | 8.37 | 8.11 | 5.07 | 9.56 | 8.8 | 8.88 | 9.09 | 8.68 | 5.09 | 138 | 5.11 | 9.12 | 9.58 | 7.56 | 9.3 | 8.41 | 8.13 | 5.07 | 9.03 | 8.78 | 9.28 | 9.27 | 8.67 | 5.07 | 138 | 5.11 | 8.39 | 9.25 | 7.54 | 9 | 5.09 | 8.24 | 5.07 | 9.54 | 8.47 | 8.87 | 9.16 | 8.79 | 5.07 | 138 | 7 | 9.32 | 9.53 | 7.96 | 9.12 | 8.27 | 8.04 | 6.51 | 9.32 | 8.79 | 8.83 | 9.13 | 8.84 | 5.05 | 138 | 5.57 | 8.93 | 9.77 | 7.87 | 9.36 | 8.49 | 7.83 | 5.07 | 9.63 | 8.96 | 9.57 | 9.4 | 9.14 | 5.07 | 138 | 7.06 | 9.66 | 10.01 | 8.04 | 9.43 | 8.48 | 8.52 | 5.07 | 9.98 | 8.93 | 9.31 | 9.33 | 8.76 | 5.07 | 138 | 8.8 | 9.83 | 9.33 | 9.19 | 9.56 | 8.06 | 7.75 | 9.64 | 8.92 | 8.55 | 9.11 | 9.75 | 9.56 | 8.84
| 138.3333 | 8120 | 5 | 8.78 | 9.6 | 7.6 | 9.21 | 7.95 | 8.27 | 5 | 9.55 | 8.8 | 9.18 | 9.16 | 8.65 | 5 | 138.3333 | 5.07 | 8.66 | 9.31 | 7.97 | 9.04 | 8.37 | 8.11 | 5.07 | 9.57 | 8.81 | 8.88 | 9.09 | 8.68 | 5.09 | 138.3333 | 5.11 | 9.12 | 9.58 | 7.55 | 9.3 | 8.41 | 8.13 | 5.07 | 9.03 | 8.78 | 9.27 | 9.26 | 8.66 | 5.07 | 138.3333 | 6.56 | 8.46 | 9.26 | 7.55 | 9 | 5.07 | 8.24 | 5.07 | 9.54 | 8.42 | 8.88 | 9.16 | 8.79 | 5.09 | 138.3333 | 7 | 9.33 | 9.54 | 7.97 | 9.11 | 8.27 | 8.04 | 6.56 | 9.32 | 8.79 | 8.84 | 9.13 | 8.85 | 5.05 | 138.3333 | 6.08 | 9 | 9.77 | 7.88 | 9.36 | 8.49 | 7.83 | 5.07 | 9.63 | 8.96 | 9.58 | 9.4 | 9.13 | 5.07 | 138.3333 | 7.06 | 9.66 | 10 | 8.07 | 9.43 | 8.48 | 8.52 | 5.94 | 9.98 | 8.93 | 9.32 | 9.33 | 8.78 | 5.09 | 138.3333 | 8.82 | 9.83 | 9.33 | 9.19 | 9.57 | 8.07 | 7.75 | 9.64 | 8.92 | 8.55 | 9.12 | 9.75 | 9.56 | 8.85
| 138.6667 | 8140 | 5.96 | 8.85 | 9.62 | 7.64 | 9.22 | 7.95 | 8.29 | 5 | 9.55 | 8.83 | 9.2 | 9.19 | 8.68 | 5 | 138.6667 | 5.07 | 8.64 | 9.31 | 7.97 | 9.02 | 8.32 | 8.11 | 5.07 | 9.56 | 8.8 | 8.87 | 9.08 | 8.67 | 5.07 | 138.6667 | 5.11 | 9.11 | 9.57 | 7.55 | 9.3 | 8.41 | 8.13 | 5.07 | 9.03 | 8.78 | 9.3 | 9.29 | 8.72 | 5.07 | 138.6667 | 5.07 | 8.48 | 9.26 | 7.57 | 9.01 | 5.09 | 8.25 | 5.07 | 9.55 | 8.41 | 8.86 | 9.14 | 8.78 | 5.07 | 138.6667 | 6.98 | 9.31 | 9.53 | 7.96 | 9.1 | 8.27 | 8.04 | 6.58 | 9.32 | 8.79 | 8.85 | 9.15 | 8.87 | 5.02 | 138.6667 | 6.7 | 9.08 | 9.78 | 7.91 | 9.39 | 8.5 | 7.85 | 5.07 | 9.64 | 8.96 | 9.56 | 9.38 | 9.12 | 5.07 | 138.6667 | 7.05 | 9.65 | 10 | 8.07 | 9.42 | 8.47 | 8.51 | 6.04 | 9.97 | 8.92 | 9.32 | 9.35 | 8.8 | 5.09 | 138.6667 | 8.84 | 9.84 | 9.34 | 9.19 | 9.56 | 8.06 | 7.75 | 9.63 | 8.91 | 8.55 | 9.11 | 9.74 | 9.56 | 8.84
| 139 | 8160 | 6 | 8.84 | 9.62 | 7.63 | 9.22 | 7.95 | 8.29 | 5 | 9.56 | 8.84 | 9.21 | 9.21 | 8.71 | 5.02 | 139 | 5.07 | 8.68 | 9.32 | 7.98 | 9.02 | 8.36 | 8.12 | 5.07 | 9.57 | 8.8 | 8.87 | 9.08 | 8.67 | 5.07 | 139 | 5.11 | 9.11 | 9.57 | 7.55 | 9.3 | 8.41 | 8.13 | 5.07 | 9.03 | 8.78 | 9.3 | 9.29 | 8.7 | 5.07 | 139 | 5.11 | 8.39 | 9.25 | 7.53 | 8.97 | 5.09 | 8.23 | 5.07 | 9.54 | 8.4 | 8.86 | 9.14 | 8.76 | 5.07 | 139 | 6.94 | 9.27 | 9.52 | 7.8 | 9.1 | 8.25 | 8.03 | 5.02 | 9.28 | 8.78 | 8.85 | 9.13 | 8.86 | 5.05 | 139 | 6.17 | 9.06 | 9.78 | 7.93 | 9.4 | 8.51 | 7.85 | 5.07 | 9.65 | 8.97 | 9.55 | 9.37 | 9.11 | 5.07 | 139 | 7.04 | 9.64 | 10 | 8.04 | 9.42 | 8.48 | 8.52 | 5.82 | 9.98 | 8.93 | 9.34 | 9.36 | 8.81 | 5.07 | 139 | 8.89 | 9.88 | 9.38 | 9.23 | 9.59 | 8.07 | 7.75 | 9.64 | 8.91 | 8.55 | 9.11 | 9.74 | 9.55 | 8.84
| 139.3333 | 8180 | 6 | 8.83 | 9.63 | 7.62 | 9.2 | 7.95 | 8.26 | 5 | 9.55 | 8.83 | 9.21 | 9.2 | 8.71 | 5 | 139.3333 | 5.05 | 8.71 | 9.34 | 8.01 | 9.07 | 8.39 | 8.13 | 5.07 | 9.58 | 8.81 | 8.87 | 9.05 | 8.63 | 5.07 | 139.3333 | 5.09 | 9.09 | 9.56 | 7.53 | 9.28 | 8.4 | 8.12 | 5.07 | 9.02 | 8.77 | 9.29 | 9.29 | 8.71 | 5.07 | 139.3333 | 5.09 | 8.49 | 9.26 | 7.57 | 9.04 | 5.09 | 8.26 | 5.07 | 9.56 | 8.41 | 8.86 | 9.12 | 8.74 | 5.07 | 139.3333 | 6.93 | 9.25 | 9.52 | 7.81 | 9.08 | 8.26 | 8.03 | 5.02 | 9.28 | 8.77 | 8.84 | 9.12 | 8.84 | 5.05 | 139.3333 | 5.24 | 9.06 | 9.78 | 7.91 | 9.4 | 8.51 | 7.85 | 5.07 | 9.66 | 8.99 | 9.57 | 9.38 | 9.09 | 5.07 | 139.3333 | 7.03 | 9.6 | 9.99 | 8.03 | 9.38 | 8.46 | 8.5 | 6.03 | 9.96 | 8.91 | 9.32 | 9.35 | 8.81 | 5.07 | 139.3333 | 8.89 | 9.88 | 9.4 | 9.25 | 9.62 | 8.11 | 7.79 | 9.69 | 8.95 | 8.58 | 9.11 | 9.73 | 9.53 | 8.77
| 139.6667 | 8200 | 5 | 8.74 | 9.6 | 7.56 | 9.22 | 7.95 | 8.28 | 5 | 9.56 | 8.83 | 9.22 | 9.21 | 8.71 | 5 | 139.6667 | 5.07 | 8.7 | 9.34 | 8 | 9.03 | 8.37 | 8.12 | 5.07 | 9.57 | 8.78 | 8.86 | 9.06 | 8.65 | 5.09 | 139.6667 | 5.11 | 9.1 | 9.57 | 7.54 | 9.29 | 8.41 | 8.13 | 5.07 | 9.02 | 8.77 | 9.3 | 9.29 | 8.72 | 5.09 | 139.6667 | 6.53 | 8.55 | 9.28 | 7.57 | 9.04 | 5.09 | 8.27 | 5.07 | 9.56 | 8.4 | 8.85 | 9.12 | 8.76 | 5.07 | 139.6667 | 6.86 | 9.25 | 9.51 | 7.81 | 9.08 | 8.25 | 8.03 | 5.02 | 9.29 | 8.78 | 8.85 | 9.13 | 8.86 | 5.6 | 139.6667 | 5.4 | 9.02 | 9.77 | 7.91 | 9.4 | 8.51 | 7.86 | 5.07 | 9.66 | 8.99 | 9.55 | 9.37 | 9.1 | 5.07 | 139.6667 | 7.05 | 9.62 | 10 | 8.04 | 9.41 | 8.47 | 8.51 | 6.04 | 9.97 | 8.92 | 9.34 | 9.36 | 8.82 | 5.07 | 139.6667 | 8.9 | 9.88 | 9.4 | 9.25 | 9.61 | 8.09 | 7.76 | 9.65 | 8.9 | 8.54 | 9.1 | 9.73 | 9.55 | 8.82
| 140 | 8220 | 5 | 8.74 | 9.61 | 7.55 | 9.2 | 7.95 | 8.28 | 5 | 9.55 | 8.83 | 9.21 | 9.21 | 8.71 | 5.09 | 140 | 5.05 | 8.7 | 9.34 | 8.01 | 9.08 | 8.38 | 8.13 | 5.07 | 9.58 | 8.8 | 8.86 | 9.04 | 8.63 | 5.17 | 140 | 5.11 | 9.08 | 9.56 | 7.53 | 9.28 | 8.4 | 8.12 | 5.07 | 9.02 | 8.77 | 9.28 | 9.29 | 8.71 | 5.07 | 140 | 5.09 | 8.48 | 9.26 | 7.5 | 9.05 | 5.09 | 8.27 | 5.09 | 9.56 | 8.41 | 8.9 | 9.17 | 8.78 | 5.07 | 140 | 6.99 | 9.24 | 9.52 | 7.81 | 9.06 | 8.25 | 8.03 | 5.02 | 9.29 | 8.77 | 8.83 | 9.11 | 8.84 | 5.05 | 140 | 5.51 | 9 | 9.76 | 7.9 | 9.4 | 8.51 | 7.85 | 5.07 | 9.65 | 8.99 | 9.59 | 9.42 | 9.15 | 5.07 | 140 | 7.1 | 9.62 | 10 | 7.95 | 9.39 | 8.47 | 8.51 | 5.19 | 9.96 | 8.91 | 9.31 | 9.35 | 8.78 | 5.07 | 140 | 8.9 | 9.88 | 9.4 | 9.25 | 9.62 | 8.11 | 7.8 | 9.69 | 8.95 | 8.58 | 9.1 | 9.71 | 9.53 | 8.79
| 140.3333 | 8240 | 5 | 8.77 | 9.62 | 7.52 | 9.22 | 7.96 | 8.27 | 5 | 9.56 | 8.84 | 9.22 | 9.2 | 8.7 | 5 | 140.3333 | 5.07 | 8.66 | 9.32 | 7.97 | 9.01 | 8.35 | 8.12 | 5.07 | 9.57 | 8.79 | 8.87 | 9.07 | 8.65 | 5.07 | 140.3333 | 5.09 | 9.11 | 9.57 | 7.55 | 9.3 | 8.41 | 8.13 | 5.07 | 9.03 | 8.78 | 9.3 | 9.3 | 8.72 | 5.07 | 140.3333 | 6.48 | 8.56 | 9.28 | 7.51 | 9.01 | 5.09 | 8.25 | 5.07 | 9.55 | 8.38 | 8.86 | 9.14 | 8.77 | 5.07 | 140.3333 | 6.95 | 9.27 | 9.52 | 7.82 | 9.09 | 8.26 | 8.04 | 5.02 | 9.29 | 8.78 | 8.85 | 9.13 | 8.86 | 5.05 | 140.3333 | 5.07 | 9.01 | 9.76 | 7.91 | 9.41 | 8.52 | 7.86 | 5.07 | 9.66 | 8.97 | 9.55 | 9.37 | 9.11 | 5.07 | 140.3333 | 7.04 | 9.63 | 9.99 | 7.98 | 9.42 | 8.48 | 8.52 | 5.11 | 9.97 | 8.93 | 9.33 | 9.36 | 8.83 | 5.07 | 140.3333 | 8.87 | 9.85 | 9.34 | 9.19 | 9.57 | 8.07 | 7.75 | 9.64 | 8.92 | 8.56 | 9.12 | 9.75 | 9.56 | 8.86
| 140.6667 | 8260 | 5 | 8.78 | 9.63 | 7.52 | 9.19 | 7.95 | 8.28 | 5 | 9.55 | 8.8 | 9.17 | 9.16 | 8.66 | 5.05 | 140.6667 | 6.36 | 8.76 | 9.34 | 7.99 | 9.04 | 8.37 | 8.12 | 5.05 | 9.57 | 8.82 | 8.9 | 9.1 | 8.68 | 5.07 | 140.6667 | 5.11 | 9.13 | 9.58 | 7.57 | 9.3 | 8.41 | 8.13 | 5.07 | 9.03 | 8.76 | 9.25 | 9.25 | 8.67 | 5.09 | 140.6667 | 5.09 | 8.43 | 9.26 | 7.44 | 9 | 5.11 | 8.24 | 5.07 | 9.54 | 8.4 | 8.9 | 9.18 | 8.8 | 5.07 | 140.6667 | 7 | 9.29 | 9.53 | 7.84 | 9.11 | 8.27 | 8.06 | 5.02 | 9.3 | 8.78 | 8.81 | 9.1 | 8.82 | 5.05 | 140.6667 | 6.06 | 9 | 9.76 | 7.89 | 9.38 | 8.5 | 7.85 | 5.07 | 9.65 | 8.99 | 9.59 | 9.42 | 9.15 | 5.09 | 140.6667 | 7.11 | 9.66 | 10 | 7.92 | 9.4 | 8.47 | 8.51 | 5.13 | 9.96 | 8.91 | 9.3 | 9.34 | 8.75 | 5.09 | 140.6667 | 8.87 | 9.87 | 9.38 | 9.24 | 9.61 | 8.1 | 7.79 | 9.68 | 8.95 | 8.58 | 9.12 | 9.74 | 9.54 | 8.8
| 141 | 8280 | 5 | 8.75 | 9.62 | 7.55 | 9.18 | 7.95 | 8.28 | 5 | 9.56 | 8.8 | 9.18 | 9.17 | 8.66 | 5 | 141 | 5.07 | 8.67 | 9.32 | 7.97 | 9.04 | 8.37 | 8.12 | 5.05 | 9.57 | 8.81 | 8.89 | 9.09 | 8.68 | 5.09 | 141 | 5.09 | 9.12 | 9.58 | 7.58 | 9.3 | 8.41 | 8.13 | 5.07 | 9.03 | 8.76 | 9.25 | 9.25 | 8.66 | 5.07 | 141 | 6.71 | 8.48 | 9.26 | 7.49 | 9 | 5.11 | 8.24 | 5.07 | 9.54 | 8.4 | 8.89 | 9.17 | 8.78 | 5.07 | 141 | 6.98 | 9.29 | 9.52 | 7.82 | 9.1 | 8.27 | 8.05 | 5.02 | 9.3 | 8.78 | 8.8 | 9.08 | 8.8 | 5.05 | 141 | 5.11 | 8.92 | 9.74 | 7.84 | 9.36 | 8.49 | 7.84 | 5.07 | 9.63 | 8.97 | 9.57 | 9.41 | 9.14 | 5.07 | 141 | 7.1 | 9.67 | 10 | 7.97 | 9.43 | 8.42 | 8.53 | 5.11 | 9.98 | 8.92 | 9.28 | 9.31 | 8.72 | 5.09 | 141 | 8.82 | 9.84 | 9.34 | 9.2 | 9.57 | 8.07 | 7.76 | 9.65 | 8.93 | 8.57 | 9.12 | 9.76 | 9.57 | 8.86
| 141.3333 | 8300 | 5 | 8.75 | 9.61 | 7.57 | 9.21 | 7.96 | 8.27 | 5 | 9.55 | 8.83 | 9.18 | 9.15 | 8.65 | 6.03 | 141.3333 | 6.36 | 8.72 | 9.32 | 7.97 | 9.01 | 8.36 | 8.1 | 5.07 | 9.56 | 8.78 | 8.87 | 9.07 | 8.66 | 5.07 | 141.3333 | 5.11 | 9.11 | 9.56 | 7.56 | 9.29 | 8.4 | 8.12 | 5.07 | 9.02 | 8.78 | 9.29 | 9.28 | 8.71 | 5.07 | 141.3333 | 6.81 | 8.51 | 9.25 | 7.54 | 9 | 5.09 | 8.25 | 5.07 | 9.55 | 8.38 | 8.86 | 9.14 | 8.76 | 5.07 | 141.3333 | 6.95 | 9.26 | 9.51 | 7.82 | 9.09 | 8.26 | 8.03 | 5.02 | 9.29 | 8.78 | 8.84 | 9.12 | 8.85 | 5.02 | 141.3333 | 6.16 | 9.05 | 9.77 | 7.89 | 9.4 | 8.51 | 7.86 | 5.07 | 9.65 | 8.98 | 9.54 | 9.36 | 9.09 | 5.07 | 141.3333 | 7.02 | 9.6 | 9.99 | 7.96 | 9.39 | 8.46 | 8.5 | 5.33 | 9.96 | 8.92 | 9.32 | 9.35 | 8.8 | 5.09 | 141.3333 | 8.89 | 9.87 | 9.39 | 9.25 | 9.61 | 8.1 | 7.79 | 9.67 | 8.95 | 8.57 | 9.1 | 9.72 | 9.53 | 8.79
| 141.6667 | 8320 | 5 | 8.72 | 9.61 | 7.55 | 9.18 | 7.96 | 8.28 | 5.02 | 9.55 | 8.82 | 9.2 | 9.19 | 8.69 | 5 | 141.6667 | 5.07 | 8.7 | 9.33 | 8 | 9.05 | 8.37 | 8.13 | 5.07 | 9.57 | 8.81 | 8.89 | 9.08 | 8.66 | 5.07 | 141.6667 | 5.09 | 9.06 | 9.55 | 7.54 | 9.26 | 8.4 | 8.11 | 5.07 | 9.01 | 8.76 | 9.26 | 9.26 | 8.67 | 5.07 | 141.6667 | 6.77 | 8.48 | 9.25 | 7.55 | 9.02 | 5.11 | 8.25 | 5.07 | 9.55 | 8.4 | 8.9 | 9.18 | 8.79 | 5.07 | 141.6667 | 7.02 | 9.3 | 9.53 | 7.85 | 9.11 | 8.27 | 8.05 | 5.02 | 9.3 | 8.78 | 8.8 | 9.09 | 8.82 | 5.05 | 141.6667 | 5.79 | 8.99 | 9.75 | 7.86 | 9.37 | 8.5 | 7.84 | 5.07 | 9.64 | 8.98 | 9.59 | 9.42 | 9.15 | 5.07 | 141.6667 | 7.11 | 9.67 | 10.01 | 8 | 9.43 | 8.47 | 8.53 | 5.13 | 9.99 | 8.91 | 9.28 | 9.31 | 8.73 | 5.09 | 141.6667 | 8.83 | 9.84 | 9.35 | 9.21 | 9.58 | 8.08 | 7.77 | 9.66 | 8.94 | 8.57 | 9.12 | 9.76 | 9.57 | 8.86
| 142 | 8340 | 5 | 8.74 | 9.6 | 7.58 | 9.19 | 7.96 | 8.27 | 5 | 9.55 | 8.82 | 9.21 | 9.19 | 8.7 | 5 | 142 | 5.07 | 8.7 | 9.34 | 7.99 | 9.06 | 8.38 | 8.13 | 5.05 | 9.57 | 8.79 | 8.86 | 9.05 | 8.63 | 5.07 | 142 | 5.11 | 9.09 | 9.56 | 7.55 | 9.28 | 8.4 | 8.12 | 5.07 | 9.01 | 8.77 | 9.28 | 9.29 | 8.7 | 5.09 | 142 | 6.84 | 8.53 | 9.25 | 7.58 | 9.04 | 5.11 | 8.26 | 5.07 | 9.56 | 8.4 | 8.89 | 9.15 | 8.73 | 5.07 | 142 | 6.95 | 9.26 | 9.51 | 7.83 | 9.08 | 8.26 | 8.04 | 5.02 | 9.29 | 8.76 | 8.83 | 9.12 | 8.84 | 5.02 | 142 | 5.81 | 9.01 | 9.76 | 7.84 | 9.39 | 8.5 | 7.85 | 5.07 | 9.64 | 8.98 | 9.55 | 9.37 | 9.11 | 5.07 | 142 | 7.05 | 9.62 | 9.99 | 7.99 | 9.4 | 8.47 | 8.51 | 5.92 | 9.97 | 8.92 | 9.33 | 9.35 | 8.81 | 5.07 | 142 | 8.89 | 9.87 | 9.39 | 9.24 | 9.6 | 8.08 | 7.76 | 9.65 | 8.91 | 8.54 | 9.09 | 9.72 | 9.54 | 8.8
| 142.3333 | 8360 | 5 | 8.74 | 9.61 | 7.6 | 9.2 | 7.96 | 8.28 | 5 | 9.55 | 8.83 | 9.21 | 9.2 | 8.7 | 5 | 142.3333 | 5.07 | 8.7 | 9.34 | 8.01 | 9.06 | 8.38 | 8.13 | 5.07 | 9.58 | 8.8 | 8.87 | 9.05 | 8.64 | 5.07 | 142.3333 | 5.13 | 9.09 | 9.56 | 7.55 | 9.27 | 8.4 | 8.12 | 5.07 | 9.01 | 8.77 | 9.29 | 9.28 | 8.7 | 5.07 | 142.3333 | 6.82 | 8.53 | 9.25 | 7.58 | 9.04 | 5.11 | 8.27 | 5.07 | 9.56 | 8.41 | 8.9 | 9.16 | 8.74 | 5.07 | 142.3333 | 6.95 | 9.24 | 9.51 | 7.84 | 9.06 | 8.26 | 8.04 | 5.02 | 9.29 | 8.77 | 8.82 | 9.11 | 8.83 | 5.05 | 142.3333 | 5.19 | 8.97 | 9.75 | 7.85 | 9.39 | 8.5 | 7.85 | 5.07 | 9.65 | 8.98 | 9.59 | 9.42 | 9.15 | 5.11 | 142.3333 | 7.13 | 9.66 | 10 | 7.96 | 9.4 | 8.46 | 8.52 | 5.09 | 9.97 | 8.91 | 9.31 | 9.35 | 8.8 | 5.09 | 142.3333 | 8.9 | 9.88 | 9.4 | 9.25 | 9.62 | 8.11 | 7.78 | 9.67 | 8.93 | 8.56 | 9.09 | 9.71 | 9.53 | 8.8
| 142.6667 | 8380 | 5 | 8.77 | 9.61 | 7.58 | 9.22 | 7.97 | 8.27 | 5 | 9.57 | 8.83 | 9.2 | 9.17 | 8.67 | 5 | 142.6667 | 5.07 | 8.63 | 9.31 | 7.96 | 9.02 | 8.36 | 8.12 | 5.07 | 9.57 | 8.8 | 8.88 | 9.08 | 8.66 | 5.07 | 142.6667 | 5.09 | 9.12 | 9.57 | 7.56 | 9.3 | 8.41 | 8.13 | 5.07 | 9.03 | 8.78 | 9.29 | 9.29 | 8.71 | 5.07 | 142.6667 | 6.73 | 8.48 | 9.25 | 7.54 | 8.97 | 5.13 | 8.25 | 5.07 | 9.55 | 8.38 | 8.87 | 9.14 | 8.76 | 5.07 | 142.6667 | 6.95 | 9.27 | 9.52 | 7.84 | 9.1 | 8.27 | 8.04 | 5.05 | 9.3 | 8.78 | 8.86 | 9.13 | 8.85 | 5.05 | 142.6667 | 5.45 | 9.02 | 9.76 | 7.88 | 9.4 | 8.51 | 7.86 | 5.29 | 9.65 | 8.97 | 9.56 | 9.38 | 9.12 | 5.09 | 142.6667 | 7.07 | 9.64 | 10 | 7.96 | 9.42 | 8.48 | 8.53 | 5.07 | 9.98 | 8.93 | 9.32 | 9.35 | 8.77 | 5.09 | 142.6667 | 8.88 | 9.86 | 9.36 | 9.21 | 9.57 | 8.06 | 7.75 | 9.63 | 8.92 | 8.55 | 9.11 | 9.74 | 9.55 | 8.83
| 143 | 8400 | 5 | 8.75 | 9.61 | 7.55 | 9.21 | 7.96 | 8.28 | 5 | 9.56 | 8.83 | 9.21 | 9.2 | 8.7 | 5 | 143 | 6.4 | 8.78 | 9.35 | 8.02 | 9.05 | 8.39 | 8.13 | 5.07 | 9.57 | 8.78 | 8.86 | 9.05 | 8.63 | 5.07 | 143 | 5.11 | 9.09 | 9.57 | 7.56 | 9.28 | 8.4 | 8.12 | 5.07 | 9.01 | 8.77 | 9.28 | 9.29 | 8.71 | 5.09 | 143 | 5.09 | 8.43 | 9.24 | 7.58 | 9.04 | 5.11 | 8.27 | 5.07 | 9.56 | 8.4 | 8.9 | 9.16 | 8.76 | 5.07 | 143 | 6.97 | 9.24 | 9.52 | 7.83 | 9.06 | 8.25 | 8.03 | 5.02 | 9.29 | 8.77 | 8.83 | 9.11 | 8.84 | 5.05 | 143 | 5.61 | 8.98 | 9.76 | 7.87 | 9.39 | 8.51 | 7.86 | 5.07 | 9.65 | 8.99 | 9.59 | 9.43 | 9.16 | 5.07 | 143 | 7.15 | 9.67 | 10.01 | 7.97 | 9.4 | 8.47 | 8.52 | 5.09 | 9.96 | 8.9 | 9.29 | 9.33 | 8.76 | 5.09 | 143 | 8.86 | 9.86 | 9.38 | 9.24 | 9.61 | 8.1 | 7.79 | 9.68 | 8.95 | 8.59 | 9.14 | 9.77 | 9.59 | 8.87
| 143.3333 | 8420 | 5.02 | 8.75 | 9.62 | 7.51 | 9.21 | 7.97 | 8.29 | 5.02 | 9.55 | 8.84 | 9.22 | 9.21 | 8.71 | 5 | 143.3333 | 5.07 | 8.69 | 9.33 | 7.98 | 9.02 | 8.36 | 8.13 | 5.07 | 9.57 | 8.79 | 8.87 | 9.06 | 8.65 | 5.07 | 143.3333 | 5.11 | 9.11 | 9.57 | 7.56 | 9.29 | 8.41 | 8.12 | 5.07 | 9.02 | 8.78 | 9.29 | 9.3 | 8.72 | 5.09 | 143.3333 | 5.11 | 8.45 | 9.25 | 7.56 | 9 | 5.11 | 8.26 | 5.09 | 9.55 | 8.37 | 8.86 | 9.14 | 8.75 | 5.07 | 143.3333 | 7 | 9.27 | 9.52 | 7.82 | 9.09 | 8.27 | 8.05 | 5.02 | 9.3 | 8.78 | 8.86 | 9.14 | 8.86 | 5.05 | 143.3333 | 6.3 | 9.05 | 9.78 | 7.91 | 9.4 | 8.52 | 7.87 | 5.07 | 9.66 | 8.97 | 9.53 | 9.36 | 9.09 | 5.07 | 143.3333 | 7.03 | 9.62 | 9.99 | 7.93 | 9.41 | 8.48 | 8.51 | 5.13 | 9.97 | 8.93 | 9.33 | 9.36 | 8.79 | 5.09 | 143.3333 | 8.91 | 9.89 | 9.41 | 9.26 | 9.62 | 8.11 | 7.78 | 9.66 | 8.92 | 8.54 | 9.1 | 9.73 | 9.54 | 8.81
| 143.6667 | 8440 | 5 | 8.75 | 9.62 | 7.61 | 9.21 | 7.97 | 8.28 | 5.02 | 9.57 | 8.84 | 9.22 | 9.21 | 8.71 | 5 | 143.6667 | 5.07 | 8.7 | 9.33 | 8 | 9.03 | 8.37 | 8.13 | 5.07 | 9.57 | 8.78 | 8.84 | 9.05 | 8.64 | 5.07 | 143.6667 | 5.11 | 9.1 | 9.57 | 7.56 | 9.29 | 8.41 | 8.12 | 5.07 | 9.02 | 8.78 | 9.29 | 9.29 | 8.71 | 5.09 | 143.6667 | 5.09 | 8.47 | 9.24 | 7.58 | 9.04 | 5.11 | 8.28 | 5.07 | 9.57 | 8.39 | 8.87 | 9.12 | 8.74 | 5.39 | 143.6667 | 6.99 | 9.26 | 9.52 | 7.83 | 9.08 | 8.27 | 8.04 | 5.02 | 9.3 | 8.79 | 8.84 | 9.13 | 8.85 | 5.05 | 143.6667 | 5.57 | 8.99 | 9.77 | 7.91 | 9.4 | 8.52 | 7.87 | 5.07 | 9.66 | 8.99 | 9.55 | 9.37 | 9.1 | 5.07 | 143.6667 | 7.06 | 9.62 | 10 | 7.91 | 9.41 | 8.48 | 8.52 | 5.09 | 9.98 | 8.93 | 9.33 | 9.36 | 8.79 | 5.07 | 143.6667 | 8.91 | 9.88 | 9.39 | 9.24 | 9.6 | 8.07 | 7.74 | 9.62 | 8.9 | 8.53 | 9.1 | 9.72 | 9.54 | 8.81
| 144 | 8460 | 5 | 8.75 | 9.62 | 7.62 | 9.16 | 7.96 | 8.28 | 5 | 9.56 | 8.8 | 9.18 | 9.17 | 8.66 | 5.02 | 144 | 5.07 | 8.66 | 9.31 | 7.97 | 9.05 | 8.38 | 8.12 | 5.05 | 9.58 | 8.82 | 8.9 | 9.1 | 8.69 | 5.07 | 144 | 5.11 | 9.13 | 9.58 | 7.59 | 9.29 | 8.41 | 8.13 | 5.07 | 9.02 | 8.76 | 9.25 | 9.25 | 8.66 | 5.09 | 144 | 5.09 | 8.42 | 9.23 | 7.54 | 9.02 | 5.07 | 8.26 | 5.07 | 9.55 | 8.4 | 8.92 | 9.18 | 8.8 | 5.07 | 144 | 7.06 | 9.3 | 9.53 | 7.85 | 9.1 | 8.27 | 8.06 | 5.02 | 9.3 | 8.77 | 8.82 | 9.11 | 8.84 | 5.05 | 144 | 6.12 | 9.03 | 9.76 | 7.91 | 9.39 | 8.51 | 7.86 | 5.07 | 9.66 | 8.99 | 9.59 | 9.43 | 9.14 | 5.07 | 144 | 7.11 | 9.61 | 10 | 7.95 | 9.39 | 8.47 | 8.51 | 5.07 | 9.96 | 8.92 | 9.32 | 9.35 | 8.77 | 5.09 | 144 | 8.9 | 9.88 | 9.41 | 9.26 | 9.62 | 8.12 | 7.8 | 9.69 | 8.96 | 8.59 | 9.1 | 9.71 | 9.52 | 8.78
| 144.3333 | 8480 | 5 | 8.74 | 9.61 | 7.61 | 9.2 | 7.97 | 8.28 | 5 | 9.56 | 8.83 | 9.21 | 9.21 | 8.71 | 5 | 144.3333 | 5.07 | 8.69 | 9.34 | 8.01 | 9.06 | 8.4 | 8.14 | 5.07 | 9.59 | 8.81 | 8.87 | 9.05 | 8.64 | 5.07 | 144.3333 | 5.11 | 9.09 | 9.56 | 7.56 | 9.28 | 8.41 | 8.12 | 5.07 | 9.01 | 8.78 | 9.29 | 9.29 | 8.71 | 5.09 | 144.3333 | 5.09 | 8.49 | 9.23 | 7.58 | 9.05 | 5.11 | 8.28 | 5.07 | 9.57 | 8.38 | 8.86 | 9.11 | 8.68 | 5.07 | 144.3333 | 6.96 | 9.24 | 9.51 | 7.85 | 9.07 | 8.25 | 8.04 | 5.02 | 9.3 | 8.78 | 8.83 | 9.12 | 8.85 | 5.05 | 144.3333 | 5.88 | 9.03 | 9.76 | 7.92 | 9.4 | 8.52 | 7.86 | 5.07 | 9.66 | 8.99 | 9.58 | 9.4 | 9.11 | 5.07 | 144.3333 | 7.08 | 9.61 | 10 | 7.95 | 9.4 | 8.48 | 8.52 | 5.07 | 9.98 | 8.93 | 9.32 | 9.35 | 8.78 | 5.09 | 144.3333 | 8.9 | 9.88 | 9.4 | 9.26 | 9.62 | 8.11 | 7.79 | 9.67 | 8.94 | 8.56 | 9.1 | 9.73 | 9.54 | 8.81
| 144.6667 | 8500 | 5.02 | 8.76 | 9.6 | 7.49 | 9.21 | 7.98 | 8.27 | 5 | 9.57 | 8.83 | 9.22 | 9.21 | 8.71 | 5 | 144.6667 | 5.05 | 8.69 | 9.34 | 8 | 9.05 | 8.38 | 8.13 | 5.07 | 9.58 | 8.78 | 8.86 | 9.05 | 8.65 | 5.07 | 144.6667 | 5.11 | 9.1 | 9.57 | 7.56 | 9.28 | 8.41 | 8.12 | 5.07 | 9.01 | 8.78 | 9.29 | 9.29 | 8.72 | 5.09 | 144.6667 | 5.09 | 8.5 | 9.24 | 7.58 | 9.04 | 5.11 | 8.27 | 5.07 | 9.57 | 8.37 | 8.85 | 9.11 | 8.71 | 5.07 | 144.6667 | 6.95 | 9.25 | 9.51 | 7.84 | 9.08 | 8.26 | 8.04 | 5.02 | 9.3 | 8.78 | 8.84 | 9.12 | 8.84 | 5.05 | 144.6667 | 6.05 | 9.04 | 9.76 | 7.92 | 9.4 | 8.52 | 7.87 | 5.07 | 9.66 | 8.99 | 9.57 | 9.39 | 9.1 | 5.07 | 144.6667 | 7.08 | 9.62 | 10 | 8.02 | 9.4 | 8.48 | 8.52 | 6.12 | 9.98 | 8.93 | 9.33 | 9.36 | 8.83 | 5.07 | 144.6667 | 8.9 | 9.88 | 9.4 | 9.25 | 9.61 | 8.09 | 7.77 | 9.64 | 8.91 | 8.53 | 9.09 | 9.71 | 9.53 | 8.8
| 145 | 8520 | 5 | 8.74 | 9.6 | 7.56 | 9.2 | 7.97 | 8.29 | 5 | 9.56 | 8.83 | 9.21 | 9.2 | 8.7 | 5 | 145 | 6.43 | 8.78 | 9.36 | 8.02 | 9.06 | 8.38 | 8.14 | 5.07 | 9.57 | 8.78 | 8.86 | 9.04 | 8.64 | 5.07 | 145 | 5.11 | 9.1 | 9.56 | 7.54 | 9.28 | 8.41 | 8.12 | 5.07 | 9.01 | 8.78 | 9.28 | 9.29 | 8.71 | 5.07 | 145 | 6.17 | 8.51 | 9.24 | 7.58 | 9.03 | 5.15 | 8.28 | 5.07 | 9.57 | 8.38 | 8.89 | 9.13 | 8.74 | 5.07 | 145 | 6.92 | 9.24 | 9.52 | 7.84 | 9.07 | 8.26 | 8.04 | 5.02 | 9.3 | 8.77 | 8.83 | 9.12 | 8.84 | 5.05 | 145 | 5.07 | 8.97 | 9.76 | 7.92 | 9.4 | 8.52 | 7.86 | 5.07 | 9.66 | 8.99 | 9.58 | 9.42 | 9.14 | 6.07 | 145 | 7.11 | 9.62 | 10 | 8.04 | 9.4 | 8.47 | 8.52 | 6.32 | 9.98 | 8.92 | 9.32 | 9.35 | 8.81 | 5.07 | 145 | 8.9 | 9.88 | 9.4 | 9.25 | 9.62 | 8.11 | 7.8 | 9.68 | 8.96 | 8.58 | 9.1 | 9.71 | 9.53 | 8.79
| 145.3333 | 8540 | 5.95 | 8.85 | 9.63 | 7.63 | 9.22 | 7.98 | 8.29 | 5 | 9.56 | 8.83 | 9.16 | 9.16 | 8.65 | 5 | 145.3333 | 6.42 | 8.73 | 9.34 | 7.98 | 9.03 | 8.37 | 8.12 | 5.07 | 9.57 | 8.81 | 8.89 | 9.09 | 8.67 | 5.07 | 145.3333 | 5.09 | 9.13 | 9.57 | 7.56 | 9.3 | 8.42 | 8.13 | 5.07 | 9.03 | 8.78 | 9.25 | 9.25 | 8.64 | 5.09 | 145.3333 | 5.09 | 8.35 | 9.23 | 7.51 | 8.98 | 5.11 | 8.24 | 5.07 | 9.54 | 8.36 | 8.89 | 9.16 | 8.75 | 5.07 | 145.3333 | 6.99 | 9.29 | 9.52 | 7.86 | 9.11 | 8.28 | 8.06 | 5.02 | 9.32 | 8.8 | 8.86 | 9.13 | 8.84 | 5.05 | 145.3333 | 6 | 8.97 | 9.75 | 7.88 | 9.36 | 8.5 | 7.86 | 5.07 | 9.64 | 8.97 | 9.57 | 9.42 | 9.15 | 6.09 | 145.3333 | 7.12 | 9.67 | 10.01 | 8 | 9.44 | 8.49 | 8.54 | 5.11 | 10 | 8.94 | 9.29 | 9.32 | 8.73 | 5.07 | 145.3333 | 8.83 | 9.83 | 9.35 | 9.21 | 9.57 | 8.08 | 7.77 | 9.65 | 8.94 | 8.57 | 9.13 | 9.76 | 9.57 | 8.86
| 145.6667 | 8560 | 5 | 8.71 | 9.6 | 7.59 | 9.18 | 7.97 | 8.27 | 5.02 | 9.57 | 8.82 | 9.19 | 9.19 | 8.69 | 5 | 145.6667 | 6.42 | 8.78 | 9.35 | 8.01 | 9.06 | 8.4 | 8.13 | 5.07 | 9.59 | 8.83 | 8.89 | 9.08 | 8.65 | 5.3 | 145.6667 | 5.11 | 9.08 | 9.57 | 7.54 | 9.27 | 8.4 | 8.12 | 5.07 | 9.01 | 8.77 | 9.27 | 9.28 | 8.7 | 5.09 | 145.6667 | 5.09 | 8.48 | 9.24 | 7.56 | 9.03 | 5.11 | 8.27 | 5.07 | 9.57 | 8.39 | 8.91 | 9.17 | 8.73 | 5.07 | 145.6667 | 6.99 | 9.25 | 9.53 | 7.82 | 9.06 | 8.25 | 8.05 | 5.02 | 9.3 | 8.77 | 8.83 | 9.11 | 8.84 | 5.05 | 145.6667 | 5.8 | 9 | 9.76 | 7.93 | 9.4 | 8.52 | 7.87 | 5.07 | 9.66 | 8.99 | 9.58 | 9.42 | 9.14 | 6.12 | 145.6667 | 7.1 | 9.6 | 9.99 | 7.91 | 9.39 | 8.47 | 8.51 | 5.07 | 9.97 | 8.91 | 9.31 | 9.34 | 8.77 | 5.07 | 145.6667 | 8.89 | 9.87 | 9.4 | 9.25 | 9.62 | 8.11 | 7.8 | 9.69 | 8.96 | 8.59 | 9.11 | 9.72 | 9.53 | 8.79
| 146 | 8580 | 5.02 | 8.72 | 9.58 | 7.58 | 9.18 | 7.97 | 8.28 | 5.02 | 9.55 | 8.81 | 9.19 | 9.18 | 8.68 | 5.02 | 146 | 5.07 | 8.68 | 9.32 | 7.99 | 9.05 | 8.39 | 8.13 | 5.07 | 9.59 | 8.83 | 8.9 | 9.11 | 8.71 | 6.03 | 146 | 5.09 | 9.13 | 9.58 | 7.56 | 9.28 | 8.4 | 8.12 | 5.07 | 9.01 | 8.75 | 9.24 | 9.25 | 8.66 | 5.09 | 146 | 5.09 | 8.4 | 9.24 | 7.52 | 9 | 5.13 | 8.25 | 5.07 | 9.55 | 8.37 | 8.9 | 9.18 | 8.78 | 5.07 | 146 | 7.05 | 9.3 | 9.53 | 7.85 | 9.11 | 8.28 | 8.07 | 5.02 | 9.3 | 8.79 | 8.83 | 9.1 | 8.82 | 5.05 | 146 | 6.4 | 9.04 | 9.76 | 7.96 | 9.38 | 8.51 | 7.86 | 5.91 | 9.66 | 8.98 | 9.57 | 9.43 | 9.16 | 6.13 | 146 | 7.13 | 9.66 | 10.01 | 7.98 | 9.42 | 8.48 | 8.53 | 5.07 | 9.99 | 8.92 | 9.31 | 9.34 | 8.76 | 5.07 | 146 | 8.87 | 9.86 | 9.38 | 9.24 | 9.61 | 8.1 | 7.79 | 9.67 | 8.94 | 8.58 | 9.12 | 9.74 | 9.55 | 8.82
| 146.3333 | 8600 | 5 | 8.76 | 9.61 | 7.6 | 9.22 | 7.98 | 8.29 | 5.02 | 9.57 | 8.81 | 9.17 | 9.16 | 8.65 | 5.05 | 146.3333 | 6.43 | 8.74 | 9.34 | 7.98 | 9.03 | 8.38 | 8.12 | 5.05 | 9.57 | 8.81 | 8.88 | 9.09 | 8.69 | 5.07 | 146.3333 | 5.11 | 9.14 | 9.58 | 7.54 | 9.3 | 8.42 | 8.13 | 5.07 | 9.02 | 8.78 | 9.25 | 9.24 | 8.64 | 5.09 | 146.3333 | 5.09 | 8.35 | 9.24 | 7.5 | 8.98 | 5.13 | 8.24 | 5.09 | 9.55 | 8.35 | 8.89 | 9.16 | 8.73 | 5.07 | 146.3333 | 5.86 | 9.29 | 9.52 | 7.85 | 9.11 | 8.28 | 8.05 | 5.02 | 9.29 | 8.79 | 8.85 | 9.13 | 8.84 | 5.05 | 146.3333 | 5.78 | 8.98 | 9.75 | 7.9 | 9.36 | 8.5 | 7.86 | 5.07 | 9.64 | 8.97 | 9.56 | 9.4 | 9.13 | 5.07 | 146.3333 | 7.11 | 9.66 | 10 | 8 | 9.44 | 8.49 | 8.54 | 5.07 | 9.99 | 8.94 | 9.31 | 9.32 | 8.73 | 5.07 | 146.3333 | 8.8 | 9.82 | 9.33 | 9.18 | 9.56 | 8.07 | 7.76 | 9.64 | 8.92 | 8.56 | 9.13 | 9.75 | 9.56 | 8.85
| 146.6667 | 8620 | 5 | 8.73 | 9.6 | 7.61 | 9.2 | 7.98 | 8.29 | 5 | 9.55 | 8.83 | 9.21 | 9.19 | 8.69 | 5.02 | 146.6667 | 5.95 | 8.73 | 9.34 | 8 | 9.06 | 8.4 | 8.14 | 5.05 | 9.59 | 8.83 | 8.87 | 9.06 | 8.64 | 5.11 | 146.6667 | 5.11 | 9.09 | 9.56 | 7.53 | 9.27 | 8.41 | 8.12 | 5.07 | 9.01 | 8.77 | 9.27 | 9.29 | 8.7 | 5.09 | 146.6667 | 6.53 | 8.53 | 9.25 | 7.57 | 9.03 | 5.11 | 8.28 | 5.07 | 9.57 | 8.36 | 8.91 | 9.17 | 8.74 | 5.07 | 146.6667 | 7 | 9.25 | 9.53 | 7.84 | 9.06 | 8.25 | 8.05 | 5.05 | 9.29 | 8.77 | 8.83 | 9.11 | 8.84 | 5.05 | 146.6667 | 5.09 | 8.98 | 9.75 | 7.91 | 9.39 | 8.52 | 7.87 | 5.07 | 9.66 | 8.99 | 9.58 | 9.42 | 9.14 | 5.07 | 146.6667 | 7.13 | 9.63 | 10 | 7.96 | 9.39 | 8.47 | 8.52 | 5.07 | 9.97 | 8.91 | 9.3 | 9.34 | 8.76 | 5.07 | 146.6667 | 8.88 | 9.87 | 9.39 | 9.25 | 9.62 | 8.12 | 7.8 | 9.69 | 8.97 | 8.6 | 9.15 | 9.77 | 9.57 | 8.84
| 147 | 8640 | 5 | 8.77 | 9.61 | 7.62 | 9.22 | 7.98 | 8.29 | 5 | 9.59 | 8.83 | 9.18 | 9.15 | 8.65 | 5.02 | 147 | 5.07 | 8.64 | 9.3 | 7.95 | 9.02 | 8.37 | 8.12 | 5.07 | 9.58 | 8.8 | 8.87 | 9.08 | 8.68 | 5.09 | 147 | 5.11 | 9.13 | 9.57 | 7.55 | 9.29 | 8.42 | 8.13 | 5.07 | 9.02 | 8.79 | 9.29 | 9.28 | 8.7 | 5.09 | 147 | 6.49 | 8.42 | 9.24 | 7.53 | 8.96 | 5.11 | 8.25 | 5.07 | 9.55 | 8.34 | 8.88 | 9.15 | 8.72 | 5.15 | 147 | 6.61 | 9.28 | 9.53 | 7.83 | 9.1 | 8.28 | 8.06 | 5.02 | 9.3 | 8.8 | 8.85 | 9.14 | 8.85 | 5.05 | 147 | 5.55 | 9.04 | 9.76 | 7.91 | 9.36 | 8.5 | 7.86 | 5.07 | 9.64 | 8.97 | 9.55 | 9.39 | 9.12 | 5.07 | 147 | 7.1 | 9.65 | 10 | 7.98 | 9.43 | 8.49 | 8.53 | 5.07 | 9.99 | 8.94 | 9.32 | 9.35 | 8.76 | 5.09 | 147 | 8.83 | 9.82 | 9.33 | 9.19 | 9.56 | 8.07 | 7.75 | 9.64 | 8.92 | 8.56 | 9.12 | 9.75 | 9.56 | 8.84
| 147.3333 | 8660 | 5 | 8.76 | 9.6 | 7.61 | 9.18 | 7.98 | 8.29 | 5.02 | 9.57 | 8.81 | 9.18 | 9.17 | 8.67 | 5 | 147.3333 | 6.43 | 8.75 | 9.33 | 7.99 | 9.04 | 8.38 | 8.13 | 5.07 | 9.58 | 8.83 | 8.89 | 9.1 | 8.7 | 5.07 | 147.3333 | 5.11 | 9.14 | 9.57 | 7.56 | 9.29 | 8.42 | 8.13 | 5.07 | 9.02 | 8.78 | 9.24 | 9.26 | 8.66 | 5.09 | 147.3333 | 5.09 | 8.39 | 9.25 | 7.52 | 9 | 5.13 | 8.25 | 5.07 | 9.55 | 8.34 | 8.9 | 9.17 | 8.78 | 5.07 | 147.3333 | 5.24 | 9.22 | 9.5 | 7.84 | 9.1 | 8.28 | 8.06 | 5.05 | 9.3 | 8.79 | 8.82 | 9.1 | 8.8 | 5.07 | 147.3333 | 6.02 | 8.94 | 9.74 | 7.88 | 9.35 | 8.5 | 7.86 | 5.07 | 9.63 | 8.97 | 9.56 | 9.41 | 9.14 | 5.07 | 147.3333 | 7.12 | 9.66 | 10 | 8.02 | 9.44 | 8.5 | 8.54 | 5.09 | 10 | 8.94 | 9.3 | 9.33 | 8.74 | 5.13 | 147.3333 | 8.84 | 9.84 | 9.36 | 9.21 | 9.59 | 8.09 | 7.77 | 9.66 | 8.94 | 8.58 | 9.14 | 9.77 | 9.58 | 8.87
| 147.6667 | 8680 | 5 | 8.77 | 9.61 | 7.6 | 9.22 | 8 | 8.31 | 5 | 9.57 | 8.83 | 9.2 | 9.17 | 8.66 | 5.02 | 147.6667 | 6.36 | 8.7 | 9.33 | 7.98 | 9.02 | 8.37 | 8.12 | 5.07 | 9.57 | 8.81 | 8.87 | 9.08 | 8.68 | 5.11 | 147.6667 | 5.11 | 9.12 | 9.58 | 7.56 | 9.3 | 8.42 | 8.13 | 5.07 | 9.02 | 8.79 | 9.29 | 9.29 | 8.69 | 5.09 | 147.6667 | 5.09 | 8.36 | 9.24 | 7.52 | 8.98 | 5.11 | 8.25 | 5.07 | 9.55 | 8.33 | 8.88 | 9.16 | 8.78 | 6.34 | 147.6667 | 7 | 9.29 | 9.53 | 7.85 | 9.1 | 8.27 | 8.06 | 5.02 | 9.31 | 8.79 | 8.86 | 9.12 | 8.83 | 5.05 | 147.6667 | 5.97 | 8.96 | 9.74 | 7.89 | 9.36 | 8.5 | 7.86 | 5.07 | 9.64 | 8.97 | 9.56 | 9.41 | 9.14 | 5.07 | 147.6667 | 7.13 | 9.66 | 10 | 8 | 9.44 | 8.49 | 8.54 | 5.07 | 10 | 8.94 | 9.29 | 9.32 | 8.73 | 5.07 | 147.6667 | 8.83 | 9.84 | 9.35 | 9.21 | 9.57 | 8.09 | 7.77 | 9.65 | 8.94 | 8.57 | 9.13 | 9.76 | 9.57 | 8.87
| 148 | 8700 | 5 | 8.76 | 9.6 | 7.54 | 9.18 | 7.98 | 8.3 | 5.02 | 9.57 | 8.82 | 9.19 | 9.18 | 8.7 | 6.11 | 148 | 6.46 | 8.76 | 9.34 | 8.01 | 9.06 | 8.39 | 8.14 | 5.07 | 9.59 | 8.83 | 8.89 | 9.1 | 8.68 | 5.07 | 148 | 5.13 | 9.1 | 9.57 | 7.53 | 9.27 | 8.41 | 8.12 | 5.07 | 9.02 | 8.77 | 9.27 | 9.27 | 8.69 | 5.09 | 148 | 5.11 | 8.45 | 9.25 | 7.53 | 9.03 | 5.11 | 8.27 | 5.07 | 9.56 | 8.35 | 8.89 | 9.18 | 8.76 | 5.07 | 148 | 6.38 | 9.28 | 9.53 | 7.76 | 9.07 | 8.26 | 8.05 | 5.02 | 9.3 | 8.77 | 8.82 | 9.1 | 8.84 | 5.05 | 148 | 6.08 | 9.04 | 9.76 | 7.9 | 9.39 | 8.52 | 7.87 | 5.07 | 9.66 | 8.99 | 9.57 | 9.42 | 9.14 | 5.07 | 148 | 7.13 | 9.61 | 10 | 7.96 | 9.38 | 8.48 | 8.52 | 5.07 | 9.97 | 8.91 | 9.31 | 9.33 | 8.75 | 5.09 | 148 | 8.88 | 9.86 | 9.39 | 9.25 | 9.61 | 8.11 | 7.8 | 9.69 | 8.97 | 8.6 | 9.15 | 9.77 | 9.58 | 8.87
| 148.3333 | 8720 | 5.95 | 8.83 | 9.62 | 7.57 | 9.21 | 7.99 | 8.28 | 5.02 | 9.57 | 8.84 | 9.21 | 9.2 | 8.7 | 5.02 | 148.3333 | 6.48 | 8.74 | 9.33 | 7.99 | 9.01 | 8.37 | 8.13 | 5.07 | 9.57 | 8.8 | 8.86 | 9.07 | 8.67 | 5.07 | 148.3333 | 5.11 | 9.11 | 9.57 | 7.54 | 9.29 | 8.42 | 8.12 | 5.07 | 9.02 | 8.79 | 9.29 | 9.29 | 8.71 | 5.07 | 148.3333 | 5.15 | 8.48 | 9.25 | 7.52 | 9 | 5.15 | 8.27 | 5.07 | 9.56 | 8.42 | 8.86 | 9.14 | 8.75 | 5.07 | 148.3333 | 6 | 9.22 | 9.52 | 7.84 | 9.1 | 8.28 | 8.06 | 5.05 | 9.31 | 8.8 | 8.86 | 9.13 | 8.86 | 5.07 | 148.3333 | 6.17 | 9.05 | 9.77 | 7.86 | 9.37 | 8.5 | 7.87 | 5.07 | 9.64 | 8.97 | 9.55 | 9.4 | 9.12 | 5.07 | 148.3333 | 7.11 | 9.65 | 10 | 8.01 | 9.43 | 8.49 | 8.54 | 5.07 | 10 | 8.94 | 9.33 | 9.35 | 8.75 | 5.09 | 148.3333 | 8.85 | 9.84 | 9.36 | 9.21 | 9.58 | 8.08 | 7.77 | 9.65 | 8.94 | 8.58 | 9.13 | 9.76 | 9.57 | 8.86
| 148.6667 | 8740 | 5.02 | 8.74 | 9.59 | 7.51 | 9.2 | 7.99 | 8.29 | 5.02 | 9.57 | 8.83 | 9.2 | 9.19 | 8.7 | 5.02 | 148.6667 | 6.44 | 8.76 | 9.35 | 8.01 | 9.06 | 8.39 | 8.14 | 5.07 | 9.59 | 8.79 | 8.84 | 9.03 | 8.64 | 5.07 | 148.6667 | 5.11 | 9.09 | 9.56 | 7.5 | 9.27 | 8.4 | 8.11 | 5.07 | 9 | 8.78 | 9.28 | 9.27 | 8.7 | 5.09 | 148.6667 | 5.07 | 8.47 | 9.25 | 7.55 | 9.02 | 5.13 | 8.28 | 5.07 | 9.57 | 8.36 | 8.9 | 9.17 | 8.74 | 5.07 | 148.6667 | 6.99 | 9.26 | 9.52 | 7.84 | 9.07 | 8.26 | 8.05 | 5.02 | 9.31 | 8.77 | 8.84 | 9.1 | 8.84 | 5.05 | 148.6667 | 6.18 | 9.05 | 9.76 | 7.82 | 9.4 | 8.52 | 7.88 | 5.07 | 9.66 | 9 | 9.57 | 9.41 | 9.11 | 5.07 | 148.6667 | 7.11 | 9.59 | 9.99 | 7.92 | 9.38 | 8.47 | 8.52 | 5.07 | 9.97 | 8.92 | 9.3 | 9.34 | 8.75 | 5.09 | 148.6667 | 8.88 | 9.87 | 9.4 | 9.25 | 9.62 | 8.12 | 7.8 | 9.69 | 8.97 | 8.6 | 9.14 | 9.77 | 9.57 | 8.85
| 149 | 8760 | 5 | 8.74 | 9.6 | 7.51 | 9.21 | 7.99 | 8.28 | 5.02 | 9.57 | 8.83 | 9.2 | 9.2 | 8.7 | 5.02 | 149 | 6.29 | 8.76 | 9.34 | 7.99 | 9.03 | 8.37 | 8.13 | 5.07 | 9.58 | 8.79 | 8.86 | 9.06 | 8.66 | 5.09 | 149 | 5.09 | 9.11 | 9.57 | 7.52 | 9.28 | 8.41 | 8.12 | 5.07 | 9.01 | 8.79 | 9.29 | 9.28 | 8.71 | 5.09 | 149 | 5.07 | 8.47 | 9.25 | 7.55 | 8.99 | 5.11 | 8.24 | 5.07 | 9.56 | 8.34 | 8.87 | 9.14 | 8.71 | 5.07 | 149 | 6.95 | 9.27 | 9.52 | 7.82 | 9.08 | 8.26 | 8.06 | 5.02 | 9.31 | 8.79 | 8.85 | 9.12 | 8.85 | 5.05 | 149 | 5.9 | 9.02 | 9.75 | 7.79 | 9.39 | 8.52 | 7.88 | 5.07 | 9.66 | 8.98 | 9.54 | 9.38 | 9.1 | 5.07 | 149 | 7.08 | 9.62 | 9.99 | 7.98 | 9.42 | 8.49 | 8.53 | 5.07 | 9.99 | 8.93 | 9.32 | 9.35 | 8.77 | 5.07 | 149 | 8.9 | 9.88 | 9.4 | 9.25 | 9.61 | 8.1 | 7.77 | 9.65 | 8.92 | 8.56 | 9.11 | 9.74 | 9.55 | 8.83
| 149.3333 | 8780 | 5.02 | 8.75 | 9.6 | 7.55 | 9.18 | 7.99 | 8.29 | 5.02 | 9.58 | 8.82 | 9.18 | 9.18 | 8.67 | 5.02 | 149.3333 | 6.47 | 8.74 | 9.34 | 7.93 | 9.03 | 8.37 | 8.12 | 5.05 | 9.57 | 8.81 | 8.87 | 9.08 | 8.67 | 5.07 | 149.3333 | 5.11 | 9.12 | 9.57 | 7.53 | 9.28 | 8.41 | 8.12 | 5.07 | 9.01 | 8.78 | 9.26 | 9.27 | 8.67 | 5.09 | 149.3333 | 5.09 | 8.42 | 9.24 | 7.54 | 8.99 | 5.13 | 8.26 | 5.07 | 9.55 | 8.34 | 8.89 | 9.16 | 8.74 | 5.07 | 149.3333 | 6.81 | 9.28 | 9.52 | 7.84 | 9.09 | 8.27 | 8.06 | 5.02 | 9.3 | 8.76 | 8.81 | 9.09 | 8.82 | 5.05 | 149.3333 | 6.08 | 9 | 9.75 | 7.88 | 9.37 | 8.5 | 7.87 | 5.07 | 9.65 | 8.98 | 9.57 | 9.42 | 9.14 | 5.07 | 149.3333 | 7.15 | 9.66 | 10 | 7.99 | 9.39 | 8.47 | 8.52 | 5.07 | 9.98 | 8.91 | 9.29 | 9.33 | 8.74 | 5.09 | 149.3333 | 8.87 | 9.86 | 9.38 | 9.24 | 9.6 | 8.1 | 7.79 | 9.67 | 8.95 | 8.59 | 9.14 | 9.76 | 9.57 | 8.84
| 149.6667 | 8800 | 5.02 | 8.76 | 9.61 | 7.53 | 9.22 | 8 | 8.29 | 5.02 | 9.59 | 8.84 | 9.19 | 9.18 | 8.67 | 5.07 | 149.6667 | 5.07 | 8.63 | 9.31 | 7.92 | 9.03 | 8.37 | 8.13 | 5.07 | 9.57 | 8.8 | 8.86 | 9.07 | 8.66 | 5.07 | 149.6667 | 5.11 | 9.12 | 9.57 | 7.54 | 9.28 | 8.41 | 8.12 | 5.07 | 9.01 | 8.78 | 9.27 | 9.28 | 8.68 | 5.09 | 149.6667 | 5.11 | 8.39 | 9.25 | 7.53 | 8.98 | 5.13 | 8.25 | 5.07 | 9.55 | 8.34 | 8.88 | 9.15 | 8.75 | 5.07 | 149.6667 | 6.9 | 9.28 | 9.52 | 7.82 | 9.1 | 8.27 | 8.06 | 5.05 | 9.3 | 8.79 | 8.85 | 9.12 | 8.84 | 5.05 | 149.6667 | 5.75 | 9.03 | 9.75 | 7.88 | 9.34 | 8.5 | 7.86 | 5.07 | 9.63 | 8.96 | 9.55 | 9.4 | 9.12 | 5.07 | 149.6667 | 7.11 | 9.64 | 9.99 | 8 | 9.43 | 8.48 | 8.53 | 5.07 | 9.99 | 8.93 | 9.32 | 9.35 | 8.76 | 5.11 | 149.6667 | 8.86 | 9.84 | 9.35 | 9.2 | 9.57 | 8.07 | 7.76 | 9.63 | 8.93 | 8.56 | 9.12 | 9.75 | 9.56 | 8.84
| 150 | 8820 | 5.15 | 8.76 | 9.6 | 7.52 | 9.21 | 8 | 8.29 | 5.02 | 9.57 | 8.84 | 9.18 | 9.17 | 8.65 | 5 | 150 | 5.07 | 8.63 | 9.31 | 7.91 | 9.03 | 8.37 | 8.13 | 5.07 | 9.58 | 8.81 | 8.88 | 9.09 | 8.67 | 5.09 | 150 | 5.11 | 9.13 | 9.57 | 7.55 | 9.29 | 8.42 | 8.13 | 5.07 | 9.01 | 8.78 | 9.25 | 9.25 | 8.66 | 5.09 | 150 | 5.09 | 8.39 | 9.24 | 7.52 | 8.99 | 5.13 | 8.25 | 5.07 | 9.55 | 8.33 | 8.89 | 9.16 | 8.76 | 5.09 | 150 | 7.03 | 9.29 | 9.53 | 7.82 | 9.1 | 8.28 | 8.06 | 5.05 | 9.32 | 8.79 | 8.86 | 9.13 | 8.84 | 5.05 | 150 | 6.01 | 8.97 | 9.75 | 7.88 | 9.36 | 8.5 | 7.87 | 5.07 | 9.65 | 8.98 | 9.56 | 9.42 | 9.14 | 5.07 | 150 | 7.14 | 9.66 | 10 | 8.02 | 9.44 | 8.49 | 8.54 | 5.07 | 10 | 8.93 | 9.29 | 9.32 | 8.73 | 5.09 | 150 | 8.84 | 9.84 | 9.36 | 9.21 | 9.59 | 8.09 | 7.78 | 9.66 | 8.95 | 8.58 | 9.13 | 9.76 | 9.57 | 8.86
| 150.3333 | 8840 | 5.02 | 8.76 | 9.59 | 7.53 | 9.2 | 8 | 8.28 | 5.02 | 9.56 | 8.81 | 9.17 | 9.16 | 8.66 | 5 | 150.3333 | 5.07 | 8.64 | 9.31 | 7.95 | 9.04 | 8.39 | 8.13 | 5.07 | 9.58 | 8.81 | 8.88 | 9.09 | 8.69 | 5.07 | 150.3333 | 5.09 | 9.12 | 9.57 | 7.56 | 9.28 | 8.41 | 8.12 | 5.07 | 9.01 | 8.76 | 9.24 | 9.25 | 8.67 | 5.09 | 150.3333 | 6.52 | 8.47 | 9.25 | 7.55 | 8.99 | 5.13 | 8.25 | 5.07 | 9.55 | 8.34 | 8.9 | 9.17 | 8.76 | 5.07 | 150.3333 | 6.23 | 9.26 | 9.52 | 7.84 | 9.1 | 8.28 | 8.06 | 5.02 | 9.31 | 8.78 | 8.81 | 9.09 | 8.81 | 5.05 | 150.3333 | 5.24 | 8.9 | 9.73 | 7.87 | 9.36 | 8.5 | 7.87 | 5.07 | 9.64 | 8.98 | 9.57 | 9.42 | 9.15 | 6.1 | 150.3333 | 7.15 | 9.67 | 10 | 8.02 | 9.44 | 8.49 | 8.55 | 5.05 | 10 | 8.93 | 9.28 | 9.31 | 8.72 | 5.07 | 150.3333 | 8.84 | 9.84 | 9.36 | 9.22 | 9.59 | 8.09 | 7.78 | 9.66 | 8.95 | 8.58 | 9.13 | 9.77 | 9.58 | 8.87
| 150.6667 | 8860 | 5.02 | 8.73 | 9.59 | 7.52 | 9.19 | 8 | 8.28 | 5.02 | 9.56 | 8.83 | 9.19 | 9.18 | 8.68 | 5.02 | 150.6667 | 5.07 | 8.65 | 9.31 | 7.96 | 9.05 | 8.38 | 8.14 | 5.07 | 9.58 | 8.81 | 8.87 | 9.06 | 8.65 | 5.07 | 150.6667 | 5.11 | 9.09 | 9.56 | 7.54 | 9.27 | 8.41 | 8.12 | 5.07 | 9 | 8.78 | 9.29 | 9.29 | 8.72 | 5.09 | 150.6667 | 5.09 | 8.45 | 9.24 | 7.53 | 8.94 | 5.13 | 8.24 | 5.07 | 9.55 | 8.32 | 8.85 | 9.11 | 8.69 | 5.07 | 150.6667 | 6.97 | 9.25 | 9.51 | 7.83 | 9.07 | 8.26 | 8.04 | 5.05 | 9.29 | 8.78 | 8.83 | 9.11 | 8.84 | 5.05 | 150.6667 | 6.17 | 9.02 | 9.75 | 7.88 | 9.39 | 8.52 | 7.88 | 5.07 | 9.66 | 8.99 | 9.57 | 9.43 | 9.14 | 5.07 | 150.6667 | 7.16 | 9.63 | 10 | 7.97 | 9.4 | 8.48 | 8.53 | 5.07 | 9.98 | 8.92 | 9.31 | 9.35 | 8.76 | 5.09 | 150.6667 | 8.89 | 9.87 | 9.4 | 9.25 | 9.62 | 8.12 | 7.8 | 9.69 | 8.97 | 8.6 | 9.13 | 9.75 | 9.56 | 8.82
| 151 | 8880 | 5.02 | 8.74 | 9.61 | 7.54 | 9.21 | 8.01 | 8.31 | 5.02 | 9.59 | 8.83 | 9.18 | 9.17 | 8.64 | 5 | 151 | 6.07 | 8.67 | 9.3 | 7.92 | 9.02 | 8.38 | 8.12 | 5.07 | 9.57 | 8.8 | 8.87 | 9.07 | 8.67 | 5.09 | 151 | 5.11 | 9.12 | 9.57 | 7.56 | 9.28 | 8.42 | 8.12 | 5.07 | 9.01 | 8.78 | 9.28 | 9.29 | 8.7 | 5.07 | 151 | 5.09 | 8.39 | 9.24 | 7.54 | 8.98 | 5.13 | 8.26 | 5.07 | 9.56 | 8.33 | 8.9 | 9.17 | 8.75 | 5.07 | 151 | 7.07 | 9.29 | 9.53 | 7.85 | 9.1 | 8.27 | 8.07 | 5.05 | 9.32 | 8.78 | 8.81 | 9.08 | 8.8 | 5.05 | 151 | 6.57 | 8.99 | 9.74 | 7.87 | 9.36 | 8.5 | 7.87 | 5.07 | 9.65 | 8.98 | 9.57 | 9.42 | 9.14 | 5.07 | 151 | 7.16 | 9.67 | 10 | 8.01 | 9.44 | 8.49 | 8.55 | 5.07 | 10 | 8.93 | 9.28 | 9.31 | 8.73 | 5.09 | 151 | 8.84 | 9.85 | 9.37 | 9.22 | 9.59 | 8.1 | 7.79 | 9.66 | 8.96 | 8.59 | 9.15 | 9.77 | 9.58 | 8.88
| 151.3333 | 8900 | 5.02 | 8.75 | 9.6 | 7.55 | 9.18 | 8 | 8.3 | 5.02 | 9.56 | 8.8 | 9.16 | 9.16 | 8.65 | 5.05 | 151.3333 | 5.07 | 8.63 | 9.31 | 7.93 | 9.04 | 8.38 | 8.13 | 5.05 | 9.58 | 8.82 | 8.88 | 9.09 | 8.69 | 5.09 | 151.3333 | 5.09 | 9.14 | 9.57 | 7.58 | 9.28 | 8.42 | 8.13 | 5.07 | 9.01 | 8.79 | 9.26 | 9.25 | 8.65 | 5.09 | 151.3333 | 5.09 | 8.37 | 9.23 | 7.53 | 8.98 | 5.15 | 8.25 | 5.07 | 9.55 | 8.34 | 8.89 | 9.16 | 8.75 | 5.07 | 151.3333 | 6.56 | 9.28 | 9.52 | 7.82 | 9.1 | 8.28 | 8.07 | 5.02 | 9.31 | 8.8 | 8.85 | 9.11 | 8.84 | 5.05 | 151.3333 | 5.07 | 8.93 | 9.73 | 7.87 | 9.35 | 8.5 | 7.87 | 5.07 | 9.65 | 8.98 | 9.56 | 9.41 | 9.13 | 5.07 | 151.3333 | 7.15 | 9.67 | 10 | 8.01 | 9.44 | 8.49 | 8.55 | 5.07 | 10 | 8.94 | 9.29 | 9.31 | 8.72 | 5.11 | 151.3333 | 8.83 | 9.83 | 9.35 | 9.21 | 9.58 | 8.09 | 7.78 | 9.66 | 8.94 | 8.58 | 9.14 | 9.76 | 9.57 | 8.87
| 151.6667 | 8920 | 5.02 | 8.7 | 9.58 | 7.53 | 9.17 | 8 | 8.27 | 5.02 | 9.56 | 8.81 | 9.19 | 9.18 | 8.68 | 5.02 | 151.6667 | 5.07 | 8.73 | 9.35 | 7.98 | 9.06 | 8.4 | 8.14 | 5.05 | 9.59 | 8.83 | 8.89 | 9.09 | 8.68 | 5.09 | 151.6667 | 5.11 | 9.09 | 9.57 | 7.56 | 9.25 | 8.4 | 8.12 | 5.07 | 9 | 8.77 | 9.26 | 9.27 | 8.69 | 5.09 | 151.6667 | 5.07 | 8.45 | 9.24 | 7.56 | 9.02 | 5.17 | 8.28 | 5.07 | 9.57 | 8.37 | 8.91 | 9.18 | 8.79 | 5.07 | 151.6667 | 6.49 | 9.27 | 9.53 | 7.82 | 9.07 | 8.26 | 8.06 | 5.02 | 9.3 | 8.77 | 8.81 | 9.09 | 8.82 | 5.05 | 151.6667 | 5.55 | 8.97 | 9.74 | 7.88 | 9.37 | 8.51 | 7.87 | 5.07 | 9.66 | 8.99 | 9.57 | 9.43 | 9.14 | 5.07 | 151.6667 | 7.18 | 9.66 | 10 | 7.99 | 9.4 | 8.48 | 8.53 | 5.07 | 9.98 | 8.92 | 9.3 | 9.34 | 8.75 | 5.07 | 151.6667 | 8.88 | 9.87 | 9.4 | 9.25 | 9.62 | 8.12 | 7.8 | 9.68 | 8.97 | 8.6 | 9.14 | 9.76 | 9.56 | 8.82
| 152 | 8940 | 5 | 8.74 | 9.59 | 7.54 | 9.2 | 8.01 | 8.29 | 5.02 | 9.56 | 8.83 | 9.19 | 9.18 | 8.67 | 5 | 152 | 6.43 | 8.73 | 9.33 | 7.97 | 9.03 | 8.37 | 8.13 | 5.07 | 9.57 | 8.81 | 8.87 | 9.08 | 8.66 | 5.07 | 152 | 5.11 | 9.11 | 9.57 | 7.57 | 9.27 | 8.41 | 8.12 | 5.07 | 9.01 | 8.78 | 9.26 | 9.27 | 8.67 | 5.09 | 152 | 5.09 | 8.4 | 9.24 | 7.54 | 8.99 | 5.15 | 8.26 | 5.07 | 9.55 | 8.46 | 8.89 | 9.16 | 8.74 | 5.11 | 152 | 6.66 | 9.29 | 9.52 | 7.83 | 9.09 | 8.27 | 8.07 | 5.05 | 9.3 | 8.77 | 8.81 | 9.08 | 8.81 | 5.05 | 152 | 5.6 | 8.96 | 9.73 | 7.87 | 9.37 | 8.51 | 7.87 | 5.07 | 9.66 | 8.98 | 9.57 | 9.43 | 9.14 | 5.09 | 152 | 7.17 | 9.67 | 10 | 8.01 | 9.42 | 8.48 | 8.54 | 5.07 | 9.98 | 8.91 | 9.29 | 9.33 | 8.74 | 5.11 | 152 | 8.86 | 9.86 | 9.38 | 9.24 | 9.61 | 8.11 | 7.8 | 9.67 | 8.97 | 8.6 | 9.15 | 9.77 | 9.58 | 8.87
| 152.3333 | 8960 | 5.02 | 8.72 | 9.58 | 7.55 | 9.19 | 8 | 8.28 | 5 | 9.57 | 8.82 | 9.19 | 9.19 | 8.71 | 6.22 | 152.3333 | 6.46 | 8.76 | 9.35 | 8 | 9.06 | 8.39 | 8.15 | 5.07 | 9.59 | 8.83 | 8.88 | 9.07 | 8.65 | 5.07 | 152.3333 | 5.11 | 9.09 | 9.56 | 7.56 | 9.26 | 8.41 | 8.12 | 5.07 | 9 | 8.78 | 9.27 | 9.27 | 8.7 | 5.09 | 152.3333 | 5.09 | 8.48 | 9.25 | 7.58 | 9.03 | 5.15 | 8.28 | 5.07 | 9.57 | 8.35 | 8.9 | 9.16 | 8.74 | 5.07 | 152.3333 | 6.98 | 9.26 | 9.53 | 7.81 | 9.07 | 8.26 | 8.06 | 5.05 | 9.3 | 8.78 | 8.83 | 9.11 | 8.83 | 5.05 | 152.3333 | 5.09 | 8.98 | 9.74 | 7.88 | 9.38 | 8.52 | 7.88 | 5.07 | 9.67 | 9 | 9.57 | 9.42 | 9.12 | 5.09 | 152.3333 | 7.15 | 9.62 | 9.99 | 7.97 | 9.41 | 8.48 | 8.53 | 5.07 | 9.98 | 8.93 | 9.31 | 9.35 | 8.77 | 5.09 | 152.3333 | 8.9 | 9.88 | 9.41 | 9.26 | 9.62 | 8.12 | 7.8 | 9.68 | 8.96 | 8.58 | 9.11 | 9.73 | 9.54 | 8.81
| 152.6667 | 8980 | 5 | 8.76 | 9.6 | 7.55 | 9.21 | 8.02 | 8.28 | 5 | 9.59 | 8.85 | 9.21 | 9.2 | 8.7 | 5 | 152.6667 | 6.44 | 8.75 | 9.34 | 7.96 | 9 | 8.36 | 8.13 | 5.07 | 9.57 | 8.79 | 8.85 | 9.06 | 8.65 | 5.07 | 152.6667 | 5.11 | 9.1 | 9.56 | 7.55 | 9.28 | 8.42 | 8.12 | 5.07 | 9 | 8.78 | 9.29 | 9.29 | 8.72 | 5.09 | 152.6667 | 6.69 | 8.55 | 9.24 | 7.61 | 9.03 | 5.13 | 8.28 | 5.07 | 9.57 | 8.35 | 8.87 | 9.12 | 8.73 | 5.07 | 152.6667 | 5.75 | 9.21 | 9.51 | 7.83 | 9.08 | 8.26 | 8.06 | 5.02 | 9.31 | 8.79 | 8.84 | 9.11 | 8.84 | 5.05 | 152.6667 | 6.14 | 9.05 | 9.75 | 7.9 | 9.38 | 8.52 | 7.88 | 5.07 | 9.67 | 8.99 | 9.53 | 9.37 | 9.1 | 6.07 | 152.6667 | 7.09 | 9.61 | 9.99 | 7.95 | 9.4 | 8.48 | 8.52 | 5.07 | 9.98 | 8.93 | 9.31 | 9.35 | 8.77 | 5.09 | 152.6667 | 8.9 | 9.88 | 9.41 | 9.26 | 9.62 | 8.12 | 7.81 | 9.69 | 8.97 | 8.6 | 9.1 | 9.7 | 9.52 | 8.78
| 153 | 9000 | 5 | 8.74 | 9.59 | 7.55 | 9.17 | 8 | 8.29 | 5 | 9.56 | 8.82 | 9.18 | 9.18 | 8.69 | 6.15 | 153 | 5.07 | 8.65 | 9.33 | 7.95 | 9.05 | 8.39 | 8.14 | 5.07 | 9.59 | 8.83 | 8.89 | 9.1 | 8.7 | 5.07 | 153 | 5.09 | 9.13 | 9.58 | 7.57 | 9.28 | 8.41 | 8.12 | 5.07 | 9.01 | 8.77 | 9.25 | 9.27 | 8.68 | 5.09 | 153 | 5.09 | 8.44 | 9.23 | 7.57 | 9.01 | 5.13 | 8.27 | 5.07 | 9.57 | 8.34 | 8.91 | 9.18 | 8.77 | 5.07 | 153 | 7.03 | 9.3 | 9.53 | 7.78 | 9.09 | 8.27 | 8.07 | 5.05 | 9.31 | 8.77 | 8.8 | 9.07 | 8.81 | 5.05 | 153 | 6.03 | 8.99 | 9.74 | 7.87 | 9.36 | 8.51 | 7.87 | 5.07 | 9.65 | 8.99 | 9.57 | 9.43 | 9.15 | 6.15 | 153 | 7.18 | 9.68 | 10 | 8.03 | 9.44 | 8.5 | 8.55 | 5.07 | 10 | 8.93 | 9.28 | 9.32 | 8.74 | 5.09 | 153 | 8.85 | 9.85 | 9.37 | 9.23 | 9.6 | 8.1 | 7.79 | 9.67 | 8.96 | 8.6 | 9.15 | 9.77 | 9.58 | 8.88
| 153.3333 | 9020 | 5 | 8.77 | 9.61 | 7.58 | 9.21 | 8.02 | 8.3 | 5 | 9.58 | 8.84 | 9.19 | 9.17 | 8.65 | 5 | 153.3333 | 6.45 | 8.71 | 9.33 | 7.96 | 9.02 | 8.37 | 8.13 | 5.05 | 9.58 | 8.81 | 8.87 | 9.08 | 8.67 | 5.07 | 153.3333 | 5.11 | 9.12 | 9.57 | 7.58 | 9.29 | 8.42 | 8.12 | 5.07 | 9.01 | 8.79 | 9.28 | 9.28 | 8.7 | 5.09 | 153.3333 | 5.07 | 8.39 | 9.23 | 7.55 | 8.97 | 5.13 | 8.26 | 5.07 | 9.56 | 8.33 | 8.89 | 9.16 | 8.75 | 5.07 | 153.3333 | 6.97 | 9.29 | 9.53 | 7.83 | 9.1 | 8.27 | 8.07 | 5.05 | 9.32 | 8.8 | 8.85 | 9.12 | 8.83 | 5.05 | 153.3333 | 5.57 | 9.04 | 9.75 | 7.87 | 9.35 | 8.5 | 7.88 | 5.07 | 9.65 | 8.97 | 9.55 | 9.41 | 9.14 | 6.16 | 153.3333 | 7.14 | 9.66 | 10 | 8.01 | 9.44 | 8.49 | 8.55 | 5.07 | 10 | 8.95 | 9.32 | 9.35 | 8.76 | 5.11 | 153.3333 | 8.84 | 9.83 | 9.35 | 9.21 | 9.57 | 8.08 | 7.77 | 9.65 | 8.95 | 8.58 | 9.14 | 9.76 | 9.57 | 8.86
| 153.6667 | 9040 | 5 | 8.72 | 9.59 | 7.55 | 9.15 | 8 | 8.3 | 5.02 | 9.57 | 8.81 | 9.18 | 9.17 | 8.66 | 5 | 153.6667 | 5.11 | 8.65 | 9.32 | 7.96 | 9.06 | 8.4 | 8.14 | 5.07 | 9.59 | 8.84 | 8.9 | 9.11 | 8.7 | 5.11 | 153.6667 | 5.11 | 9.12 | 9.57 | 7.57 | 9.25 | 8.41 | 8.12 | 5.07 | 9 | 8.77 | 9.27 | 9.27 | 8.7 | 5.09 | 153.6667 | 5.09 | 8.47 | 9.24 | 7.59 | 9.04 | 5.13 | 8.28 | 5.07 | 9.57 | 8.34 | 8.92 | 9.19 | 8.78 | 5.07 | 153.6667 | 7.01 | 9.24 | 9.53 | 7.83 | 9.05 | 8.26 | 8.06 | 5.05 | 9.3 | 8.78 | 8.82 | 9.1 | 8.84 | 5.05 | 153.6667 | 5.59 | 9.02 | 9.75 | 7.89 | 9.4 | 8.52 | 7.89 | 5.07 | 9.67 | 9 | 9.54 | 9.35 | 9.06 | 6.15 | 153.6667 | 7.05 | 9.57 | 9.98 | 7.91 | 9.38 | 8.48 | 8.51 | 5.05 | 9.96 | 8.92 | 9.31 | 9.35 | 8.77 | 5.11 | 153.6667 | 8.9 | 9.88 | 9.41 | 9.26 | 9.63 | 8.13 | 7.81 | 9.69 | 8.97 | 8.6 | 9.09 | 9.7 | 9.51 | 8.77
| 154 | 9060 | 5 | 8.73 | 9.61 | 7.54 | 9.22 | 8.02 | 8.29 | 5.02 | 9.59 | 8.84 | 9.17 | 9.15 | 8.64 | 5.02 | 154 | 6.46 | 8.71 | 9.33 | 7.97 | 9.03 | 8.39 | 8.13 | 5.05 | 9.59 | 8.82 | 8.88 | 9.1 | 8.69 | 5.09 | 154 | 5.11 | 9.14 | 9.59 | 7.58 | 9.29 | 8.43 | 8.13 | 5.07 | 9.01 | 8.77 | 9.24 | 9.24 | 8.64 | 5.09 | 154 | 5.19 | 8.37 | 9.23 | 7.54 | 8.99 | 5.13 | 8.25 | 5.07 | 9.56 | 8.36 | 8.9 | 9.18 | 8.77 | 5.07 | 154 | 7 | 9.3 | 9.53 | 7.82 | 9.11 | 8.29 | 8.07 | 5.02 | 9.34 | 8.8 | 8.78 | 9.06 | 8.79 | 5.05 | 154 | 6.36 | 9 | 9.74 | 7.86 | 9.37 | 8.51 | 7.88 | 5.09 | 9.65 | 8.99 | 9.57 | 9.44 | 9.16 | 6.19 | 154 | 7.19 | 9.68 | 10.01 | 8.02 | 9.43 | 8.49 | 8.54 | 5.05 | 9.99 | 8.92 | 9.3 | 9.34 | 8.76 | 5.11 | 154 | 8.88 | 9.87 | 9.4 | 9.26 | 9.62 | 8.13 | 7.81 | 9.69 | 8.98 | 8.61 | 9.14 | 9.74 | 9.54 | 8.77
| 154.3333 | 9080 | 5 | 8.72 | 9.6 | 7.43 | 9.2 | 8.02 | 8.29 | 5 | 9.59 | 8.85 | 9.21 | 9.21 | 8.72 | 5.84 | 154.3333 | 5.75 | 8.68 | 9.34 | 8 | 9.02 | 8.38 | 8.14 | 5.05 | 9.58 | 8.8 | 8.86 | 9.06 | 8.65 | 5.09 | 154.3333 | 5.11 | 9.12 | 9.57 | 7.56 | 9.29 | 8.42 | 8.12 | 5.07 | 9.01 | 8.79 | 9.28 | 9.29 | 8.71 | 5.09 | 154.3333 | 5.09 | 8.43 | 9.24 | 7.55 | 8.98 | 5.13 | 8.26 | 5.07 | 9.57 | 8.35 | 8.89 | 9.17 | 8.75 | 5.07 | 154.3333 | 7 | 9.29 | 9.53 | 7.84 | 9.11 | 8.28 | 8.08 | 5.05 | 9.34 | 8.8 | 8.85 | 9.1 | 8.82 | 5.05 | 154.3333 | 6.15 | 8.96 | 9.73 | 7.82 | 9.34 | 8.5 | 7.87 | 5.07 | 9.64 | 8.97 | 9.55 | 9.41 | 9.14 | 6.19 | 154.3333 | 7.15 | 9.67 | 10 | 8.02 | 9.45 | 8.5 | 8.55 | 5.07 | 10.01 | 8.95 | 9.29 | 9.31 | 8.71 | 5.17 | 154.3333 | 8.8 | 9.83 | 9.35 | 9.2 | 9.57 | 8.08 | 7.77 | 9.65 | 8.95 | 8.59 | 9.14 | 9.77 | 9.58 | 8.87
| 154.6667 | 9100 | 5.96 | 8.84 | 9.63 | 7.44 | 9.22 | 8.03 | 8.3 | 5 | 9.59 | 8.8 | 9.15 | 9.15 | 8.63 | 5.02 | 154.6667 | 5.07 | 8.6 | 9.3 | 7.94 | 9.03 | 8.38 | 8.13 | 5.07 | 9.58 | 8.82 | 8.88 | 9.1 | 8.68 | 5.11 | 154.6667 | 5.11 | 9.14 | 9.58 | 7.58 | 9.29 | 8.43 | 8.13 | 5.07 | 9.01 | 8.79 | 9.25 | 9.25 | 8.65 | 5.09 | 154.6667 | 5.27 | 8.4 | 9.24 | 7.54 | 9 | 5.13 | 8.26 | 5.07 | 9.56 | 8.35 | 8.91 | 9.18 | 8.78 | 5.07 | 154.6667 | 6.93 | 9.3 | 9.53 | 7.85 | 9.1 | 8.29 | 8.08 | 5.05 | 9.34 | 8.79 | 8.81 | 9.09 | 8.81 | 5.05 | 154.6667 | 5.09 | 8.98 | 9.73 | 7.88 | 9.38 | 8.52 | 7.89 | 5.07 | 9.66 | 9 | 9.58 | 9.44 | 9.16 | 6.22 | 154.6667 | 7.2 | 9.66 | 10 | 7.97 | 9.39 | 8.48 | 8.53 | 5.07 | 9.98 | 8.91 | 9.3 | 9.34 | 8.75 | 5.09 | 154.6667 | 8.88 | 9.87 | 9.4 | 9.25 | 9.62 | 8.13 | 7.81 | 9.69 | 8.98 | 8.61 | 9.14 | 9.73 | 9.53 | 8.77
| 155 | 9120 | 5 | 8.74 | 9.59 | 7.44 | 9.17 | 8.02 | 8.28 | 5 | 9.6 | 8.82 | 9.17 | 9.17 | 8.66 | 5 | 155 | 6.34 | 8.72 | 9.34 | 7.99 | 9.06 | 8.4 | 8.14 | 5.07 | 9.6 | 8.83 | 8.9 | 9.11 | 8.69 | 5.07 | 155 | 5.11 | 9.14 | 9.58 | 7.58 | 9.28 | 8.42 | 8.13 | 5.07 | 9.01 | 8.77 | 9.25 | 9.27 | 8.66 | 5.09 | 155 | 5.09 | 8.44 | 9.22 | 7.58 | 9.02 | 5.13 | 8.27 | 5.07 | 9.57 | 8.36 | 8.93 | 9.19 | 8.78 | 5.07 | 155 | 7.08 | 9.31 | 9.54 | 7.85 | 9.09 | 8.28 | 8.07 | 5.05 | 9.33 | 8.76 | 8.79 | 9.07 | 8.8 | 5.07 | 155 | 5.22 | 8.94 | 9.72 | 7.86 | 9.37 | 8.51 | 7.88 | 5.07 | 9.65 | 8.99 | 9.56 | 9.44 | 9.16 | 6.22 | 155 | 7.19 | 9.69 | 10.01 | 8.04 | 9.46 | 8.5 | 8.56 | 5.07 | 10.01 | 8.93 | 9.28 | 9.32 | 8.72 | 5.09 | 155 | 8.84 | 9.85 | 9.37 | 9.23 | 9.6 | 8.11 | 7.79 | 9.67 | 8.97 | 8.6 | 9.15 | 9.78 | 9.59 | 8.89
| 155.3333 | 9140 | 5 | 8.67 | 9.59 | 7.41 | 9.18 | 8.02 | 8.28 | 5.02 | 9.57 | 8.83 | 9.19 | 9.19 | 8.68 | 5 | 155.3333 | 5.55 | 8.69 | 9.34 | 8 | 9.06 | 8.41 | 8.16 | 5.05 | 9.6 | 8.84 | 8.88 | 9.06 | 8.62 | 5.07 | 155.3333 | 5.11 | 9.08 | 9.56 | 7.56 | 9.26 | 8.41 | 8.11 | 5.07 | 8.99 | 8.78 | 9.28 | 9.28 | 8.71 | 5.09 | 155.3333 | 5.15 | 8.5 | 9.25 | 7.61 | 9.04 | 5.13 | 8.29 | 5.07 | 9.58 | 8.35 | 8.88 | 9.11 | 8.7 | 5.07 | 155.3333 | 6.98 | 9.24 | 9.52 | 7.82 | 9.06 | 8.26 | 8.06 | 5.05 | 9.31 | 8.78 | 8.83 | 9.11 | 8.84 | 5.05 | 155.3333 | 5.13 | 8.99 | 9.74 | 7.81 | 9.4 | 8.53 | 7.9 | 5.07 | 9.67 | 9 | 9.55 | 9.4 | 9.1 | 6.2 | 155.3333 | 7.11 | 9.6 | 9.99 | 7.96 | 9.4 | 8.48 | 8.53 | 5.07 | 9.98 | 8.93 | 9.32 | 9.36 | 8.77 | 5.09 | 155.3333 | 8.9 | 9.88 | 9.41 | 9.26 | 9.63 | 8.12 | 7.8 | 9.67 | 8.95 | 8.58 | 9.11 | 9.73 | 9.54 | 8.81
| 155.6667 | 9160 | 5 | 8.65 | 9.59 | 7.39 | 9.17 | 8.01 | 8.3 | 5.02 | 9.56 | 8.81 | 9.18 | 9.18 | 8.67 | 5.02 | 155.6667 | 5.07 | 8.66 | 9.33 | 7.98 | 9.06 | 8.4 | 8.15 | 5.07 | 9.6 | 8.84 | 8.9 | 9.11 | 8.7 | 5.09 | 155.6667 | 5.11 | 9.12 | 9.57 | 7.57 | 9.27 | 8.41 | 8.12 | 5.07 | 9 | 8.78 | 9.27 | 9.27 | 8.7 | 5.09 | 155.6667 | 5.09 | 8.47 | 9.24 | 7.6 | 9.04 | 5.13 | 8.28 | 5.07 | 9.58 | 8.34 | 8.92 | 9.19 | 8.74 | 5.07 | 155.6667 | 7 | 9.27 | 9.53 | 7.83 | 9.06 | 8.27 | 8.07 | 5.05 | 9.33 | 8.78 | 8.83 | 9.11 | 8.83 | 5.05 | 155.6667 | 5.86 | 9.02 | 9.74 | 7.86 | 9.4 | 8.53 | 7.9 | 5.07 | 9.67 | 9 | 9.57 | 9.42 | 9.12 | 6.17 | 155.6667 | 7.14 | 9.6 | 9.99 | 7.95 | 9.4 | 8.48 | 8.53 | 5.07 | 9.98 | 8.93 | 9.31 | 9.35 | 8.77 | 5.09 | 155.6667 | 8.9 | 9.88 | 9.41 | 9.27 | 9.63 | 8.13 | 7.81 | 9.69 | 8.98 | 8.61 | 9.12 | 9.73 | 9.54 | 8.8
| 156 | 9180 | 5 | 8.7 | 9.59 | 7.44 | 9.21 | 8.03 | 8.3 | 5 | 9.59 | 8.84 | 9.2 | 9.2 | 8.71 | 5 | 156 | 6.44 | 8.76 | 9.35 | 8 | 9.04 | 8.39 | 8.15 | 5.07 | 9.59 | 8.8 | 8.86 | 9.07 | 8.65 | 5.07 | 156 | 5.11 | 9.12 | 9.57 | 7.58 | 9.29 | 8.43 | 8.12 | 5.07 | 9.01 | 8.8 | 9.29 | 9.29 | 8.72 | 5.09 | 156 | 5.15 | 8.49 | 9.24 | 7.6 | 9.01 | 5.21 | 8.28 | 5.09 | 9.58 | 8.34 | 8.86 | 9.16 | 8.73 | 5.07 | 156 | 6.78 | 9.28 | 9.53 | 7.84 | 9.1 | 8.29 | 8.08 | 5.02 | 9.34 | 8.8 | 8.85 | 9.13 | 8.85 | 5.05 | 156 | 5.07 | 8.96 | 9.73 | 7.86 | 9.35 | 8.5 | 7.88 | 5.07 | 9.65 | 8.97 | 9.54 | 9.4 | 9.1 | 5.07 | 156 | 7.13 | 9.65 | 9.99 | 8.01 | 9.44 | 8.5 | 8.55 | 5.07 | 10 | 8.95 | 9.32 | 9.35 | 8.75 | 5.09 | 156 | 8.84 | 9.84 | 9.36 | 9.21 | 9.58 | 8.09 | 7.78 | 9.65 | 8.95 | 8.59 | 9.15 | 9.77 | 9.58 | 8.88
| 156.3333 | 9200 | 5 | 8.7 | 9.59 | 7.46 | 9.21 | 8.03 | 8.3 | 5.02 | 9.58 | 8.84 | 9.21 | 9.2 | 8.71 | 5 | 156.3333 | 5.07 | 8.68 | 9.34 | 7.98 | 9.05 | 8.39 | 8.16 | 5.07 | 9.59 | 8.79 | 8.84 | 9.06 | 8.65 | 5.09 | 156.3333 | 5.11 | 9.11 | 9.57 | 7.57 | 9.28 | 8.42 | 8.12 | 5.07 | 9.01 | 8.8 | 9.29 | 9.3 | 8.72 | 5.09 | 156.3333 | 5.76 | 8.5 | 9.24 | 7.61 | 9 | 5.09 | 8.3 | 5.07 | 9.58 | 8.33 | 8.93 | 9.16 | 8.76 | 5.07 | 156.3333 | 6.94 | 9.28 | 9.53 | 7.85 | 9.1 | 8.29 | 8.08 | 5.05 | 9.34 | 8.81 | 8.86 | 9.13 | 8.85 | 5.05 | 156.3333 | 5.38 | 8.96 | 9.73 | 7.86 | 9.35 | 8.5 | 7.89 | 5.07 | 9.65 | 8.97 | 9.54 | 9.4 | 9.11 | 5.07 | 156.3333 | 7.15 | 9.66 | 10 | 8 | 9.44 | 8.5 | 8.55 | 5.07 | 10.01 | 8.96 | 9.33 | 9.35 | 8.75 | 5.09 | 156.3333 | 8.83 | 9.83 | 9.35 | 9.2 | 9.57 | 8.09 | 7.77 | 9.64 | 8.95 | 8.59 | 9.14 | 9.77 | 9.58 | 8.88
| 156.6667 | 9220 | 5 | 8.73 | 9.61 | 7.52 | 9.22 | 8.03 | 8.3 | 5.02 | 9.58 | 8.81 | 9.16 | 9.15 | 8.64 | 5.02 | 156.6667 | 6.44 | 8.72 | 9.34 | 7.97 | 9.04 | 8.4 | 8.14 | 5.07 | 9.59 | 8.83 | 8.89 | 9.1 | 8.68 | 5.09 | 156.6667 | 5.11 | 9.14 | 9.58 | 7.58 | 9.3 | 8.43 | 8.13 | 5.07 | 9.01 | 8.8 | 9.25 | 9.26 | 8.66 | 5.09 | 156.6667 | 5.09 | 8.39 | 9.24 | 7.58 | 9.01 | 5.15 | 8.27 | 5.07 | 9.57 | 8.34 | 8.93 | 9.19 | 8.76 | 5.07 | 156.6667 | 7.08 | 9.31 | 9.54 | 7.85 | 9.11 | 8.29 | 8.08 | 5.05 | 9.34 | 8.79 | 8.8 | 9.08 | 8.81 | 5.05 | 156.6667 | 6.58 | 9 | 9.73 | 7.85 | 9.37 | 8.52 | 7.89 | 5.07 | 9.66 | 8.99 | 9.57 | 9.44 | 9.14 | 5.07 | 156.6667 | 7.21 | 9.68 | 10.01 | 8.03 | 9.44 | 8.5 | 8.56 | 5.05 | 10 | 8.92 | 9.3 | 9.34 | 8.76 | 5.09 | 156.6667 | 8.88 | 9.87 | 9.4 | 9.26 | 9.62 | 8.13 | 7.81 | 9.69 | 8.98 | 8.61 | 9.14 | 9.75 | 9.54 | 8.79
| 157 | 9240 | 5 | 8.7 | 9.6 | 7.52 | 9.22 | 8.03 | 8.29 | 5 | 9.6 | 8.85 | 9.21 | 9.2 | 8.7 | 5 | 157 | 5.07 | 8.63 | 9.32 | 7.98 | 9.01 | 8.38 | 8.14 | 5.07 | 9.59 | 8.8 | 8.86 | 9.07 | 8.65 | 5.09 | 157 | 5.13 | 9.11 | 9.57 | 7.57 | 9.28 | 8.43 | 8.12 | 5.07 | 9.01 | 8.8 | 9.29 | 9.3 | 8.72 | 5.07 | 157 | 5.09 | 8.5 | 9.24 | 7.61 | 9.01 | 5.33 | 8.29 | 5.07 | 9.57 | 8.33 | 8.92 | 9.16 | 8.72 | 5.07 | 157 | 7.04 | 9.29 | 9.53 | 7.74 | 9.09 | 8.29 | 8.08 | 5.02 | 9.33 | 8.81 | 8.86 | 9.13 | 8.86 | 5.05 | 157 | 6.42 | 9.09 | 9.75 | 7.91 | 9.35 | 8.5 | 7.89 | 6.08 | 9.67 | 8.97 | 9.55 | 9.41 | 9.13 | 5.07 | 157 | 7.16 | 9.66 | 10 | 8.02 | 9.44 | 8.5 | 8.55 | 5.07 | 10.01 | 8.95 | 9.31 | 9.32 | 8.76 | 6.27 | 157 | 8.83 | 9.83 | 9.35 | 9.2 | 9.57 | 8.09 | 7.78 | 9.65 | 8.95 | 8.59 | 9.14 | 9.77 | 9.58 | 8.88
| 157.3333 | 9260 | 5.05 | 8.69 | 9.59 | 7.48 | 9.2 | 8.03 | 8.31 | 5.02 | 9.58 | 8.83 | 9.2 | 9.2 | 8.72 | 6.25 | 157.3333 | 5.07 | 8.67 | 9.34 | 8 | 9.07 | 8.41 | 8.16 | 5.07 | 9.6 | 8.82 | 8.86 | 9.05 | 8.63 | 5.07 | 157.3333 | 5.11 | 9.1 | 9.56 | 7.57 | 9.27 | 8.42 | 8.12 | 5.07 | 9 | 8.8 | 9.28 | 9.29 | 8.71 | 5.09 | 157.3333 | 5.09 | 8.5 | 9.24 | 7.61 | 9.04 | 5.09 | 8.23 | 5.07 | 9.58 | 8.33 | 8.9 | 9.14 | 8.73 | 5.07 | 157.3333 | 7 | 9.27 | 9.52 | 7.83 | 9.08 | 8.28 | 8.07 | 5.05 | 9.33 | 8.8 | 8.85 | 9.13 | 8.85 | 5.05 | 157.3333 | 6.16 | 9.05 | 9.75 | 7.88 | 9.4 | 8.53 | 7.91 | 5.07 | 9.67 | 8.98 | 9.53 | 9.39 | 9.1 | 5.07 | 157.3333 | 7.14 | 9.64 | 10 | 8.01 | 9.44 | 8.5 | 8.55 | 5.07 | 10 | 8.95 | 9.33 | 9.36 | 8.77 | 5.09 | 157.3333 | 8.85 | 9.83 | 9.35 | 9.2 | 9.57 | 8.09 | 7.77 | 9.64 | 8.95 | 8.59 | 9.14 | 9.76 | 9.57 | 8.87
| 157.6667 | 9280 | 5 | 8.72 | 9.61 | 7.54 | 9.23 | 8.04 | 8.31 | 5.02 | 9.58 | 8.83 | 9.15 | 9.15 | 8.64 | 5.02 | 157.6667 | 6.44 | 8.7 | 9.33 | 7.98 | 9.03 | 8.39 | 8.14 | 5.07 | 9.59 | 8.83 | 8.89 | 9.1 | 8.68 | 5.07 | 157.6667 | 5.35 | 9.14 | 9.58 | 7.58 | 9.29 | 8.43 | 8.13 | 5.07 | 9.01 | 8.8 | 9.26 | 9.24 | 8.66 | 5.09 | 157.6667 | 5.09 | 8.39 | 9.23 | 7.56 | 9.01 | 5.19 | 8.22 | 5.09 | 9.57 | 8.34 | 8.93 | 9.19 | 8.77 | 5.07 | 157.6667 | 7.1 | 9.3 | 9.54 | 7.83 | 9.11 | 8.29 | 8.09 | 5.02 | 9.35 | 8.79 | 8.8 | 9.09 | 8.81 | 5.05 | 157.6667 | 5.07 | 8.93 | 9.73 | 7.86 | 9.38 | 8.52 | 7.89 | 5.07 | 9.67 | 8.99 | 9.57 | 9.44 | 9.14 | 5.07 | 157.6667 | 7.21 | 9.67 | 10 | 8.02 | 9.41 | 8.49 | 8.54 | 5.07 | 9.99 | 8.92 | 9.31 | 9.34 | 8.76 | 5.09 | 157.6667 | 8.89 | 9.87 | 9.4 | 9.27 | 9.62 | 8.13 | 7.81 | 9.69 | 8.98 | 8.61 | 9.15 | 9.76 | 9.55 | 8.8
| 158 | 9300 | 5 | 8.67 | 9.59 | 7.51 | 9.2 | 8.04 | 8.31 | 5.02 | 9.59 | 8.84 | 9.2 | 9.2 | 8.7 | 5 | 158 | 5.4 | 8.69 | 9.34 | 8 | 9.07 | 8.41 | 8.16 | 5.07 | 9.6 | 8.81 | 8.86 | 9.05 | 8.64 | 5.15 | 158 | 5.11 | 9.1 | 9.57 | 7.56 | 9.28 | 8.42 | 8.12 | 5.07 | 9 | 8.8 | 9.28 | 9.28 | 8.71 | 5.09 | 158 | 6.66 | 8.56 | 9.25 | 7.63 | 9.04 | 5.21 | 8.2 | 5.07 | 9.58 | 8.33 | 8.91 | 9.16 | 8.71 | 5.07 | 158 | 7.03 | 9.28 | 9.53 | 7.84 | 9.1 | 8.28 | 8.08 | 5.05 | 9.34 | 8.8 | 8.84 | 9.11 | 8.84 | 5.05 | 158 | 5.07 | 8.94 | 9.73 | 7.86 | 9.35 | 8.51 | 7.89 | 5.07 | 9.66 | 8.98 | 9.55 | 9.42 | 9.12 | 5.07 | 158 | 7.18 | 9.67 | 10 | 8.03 | 9.45 | 8.5 | 8.56 | 5.07 | 10.01 | 8.95 | 9.28 | 9.31 | 8.72 | 5.07 | 158 | 8.83 | 9.84 | 9.36 | 9.21 | 9.58 | 8.1 | 7.78 | 9.66 | 8.96 | 8.6 | 9.15 | 9.77 | 9.58 | 8.88
| 158.3333 | 9320 | 5 | 8.62 | 9.58 | 7.5 | 9.17 | 8.02 | 8.3 | 5.02 | 9.57 | 8.8 | 9.17 | 9.18 | 8.66 | 5.02 | 158.3333 | 5.07 | 8.64 | 9.33 | 7.99 | 9.06 | 8.41 | 8.15 | 5.07 | 9.6 | 8.85 | 8.9 | 9.11 | 8.69 | 5.11 | 158.3333 | 5.11 | 9.15 | 9.58 | 7.59 | 9.27 | 8.42 | 8.12 | 5.07 | 9 | 8.78 | 9.26 | 9.27 | 8.68 | 5.09 | 158.3333 | 5.09 | 8.47 | 9.24 | 7.6 | 9.04 | 5.21 | 8.21 | 5.07 | 9.58 | 8.34 | 8.95 | 9.2 | 8.76 | 5.07 | 158.3333 | 7.07 | 9.31 | 9.54 | 7.85 | 9.09 | 8.28 | 8.08 | 5.05 | 9.34 | 8.78 | 8.8 | 9.08 | 8.81 | 5.09 | 158.3333 | 6.09 | 8.98 | 9.74 | 7.84 | 9.38 | 8.52 | 7.89 | 5.07 | 9.67 | 8.99 | 9.57 | 9.44 | 9.14 | 5.07 | 158.3333 | 7.22 | 9.68 | 10.01 | 8.02 | 9.42 | 8.49 | 8.55 | 5.05 | 9.99 | 8.92 | 9.3 | 9.34 | 8.76 | 5.07 | 158.3333 | 8.88 | 9.87 | 9.4 | 9.25 | 9.62 | 8.13 | 7.82 | 9.69 | 8.99 | 8.62 | 9.16 | 9.78 | 9.58 | 8.85
| 158.6667 | 9340 | 5.93 | 8.79 | 9.62 | 7.56 | 9.22 | 8.05 | 8.3 | 5.02 | 9.59 | 8.85 | 9.2 | 9.19 | 8.7 | 6.23 | 158.6667 | 6.07 | 8.64 | 9.32 | 7.96 | 9.02 | 8.38 | 8.14 | 5.07 | 9.58 | 8.81 | 8.88 | 9.08 | 8.67 | 5.07 | 158.6667 | 5.11 | 9.14 | 9.57 | 7.58 | 9.29 | 8.43 | 8.12 | 5.07 | 9.01 | 8.8 | 9.28 | 9.28 | 8.67 | 5.09 | 158.6667 | 5.09 | 8.29 | 9.23 | 7.55 | 8.98 | 5.19 | 8.17 | 5.07 | 9.56 | 8.34 | 8.91 | 9.16 | 8.72 | 5.07 | 158.6667 | 7.02 | 9.29 | 9.53 | 7.84 | 9.1 | 8.29 | 8.08 | 5.05 | 9.34 | 8.81 | 8.86 | 9.14 | 8.85 | 5.05 | 158.6667 | 6.16 | 9 | 9.74 | 7.83 | 9.36 | 8.51 | 7.9 | 5.07 | 9.66 | 8.98 | 9.55 | 9.42 | 9.13 | 5.07 | 158.6667 | 7.19 | 9.68 | 10 | 8.03 | 9.45 | 8.5 | 8.56 | 5.05 | 10.01 | 8.95 | 9.27 | 9.31 | 8.72 | 5.07 | 158.6667 | 8.83 | 9.83 | 9.36 | 9.22 | 9.59 | 8.11 | 7.79 | 9.66 | 8.96 | 8.6 | 9.15 | 9.78 | 9.59 | 8.89
| 159 | 9360 | 5.02 | 8.71 | 9.6 | 7.52 | 9.23 | 8.05 | 8.3 | 5 | 9.59 | 8.84 | 9.16 | 9.15 | 8.63 | 5 | 159 | 5.31 | 8.61 | 9.31 | 7.96 | 9.04 | 8.39 | 8.14 | 5.07 | 9.59 | 8.83 | 8.89 | 9.1 | 8.68 | 5.13 | 159 | 5.11 | 9.15 | 9.58 | 7.58 | 9.29 | 8.43 | 8.13 | 5.07 | 9.01 | 8.79 | 9.24 | 9.24 | 8.65 | 5.07 | 159 | 6.79 | 8.47 | 9.24 | 7.6 | 9.01 | 5.19 | 8.11 | 5.07 | 9.57 | 8.33 | 8.92 | 9.19 | 8.79 | 6.21 | 159 | 7.15 | 9.31 | 9.54 | 7.85 | 9.11 | 8.29 | 8.09 | 5.02 | 9.36 | 8.8 | 8.81 | 9.08 | 8.8 | 5.05 | 159 | 5.09 | 8.92 | 9.72 | 7.86 | 9.37 | 8.52 | 7.89 | 5.07 | 9.66 | 8.99 | 9.56 | 9.44 | 9.14 | 5.07 | 159 | 7.22 | 9.69 | 10.01 | 8.04 | 9.43 | 8.5 | 8.55 | 5.07 | 10 | 8.91 | 9.29 | 9.33 | 8.73 | 5.15 | 159 | 8.86 | 9.86 | 9.39 | 9.24 | 9.61 | 8.12 | 7.81 | 9.68 | 8.98 | 8.62 | 9.16 | 9.79 | 9.59 | 8.88
| 159.3333 | 9380 | 5 | 8.73 | 9.61 | 7.51 | 9.23 | 8.05 | 8.31 | 5 | 9.6 | 8.85 | 9.19 | 9.18 | 8.66 | 5.02 | 159.3333 | 6.35 | 8.61 | 9.31 | 7.95 | 9.03 | 8.39 | 8.14 | 5.05 | 9.59 | 8.82 | 8.89 | 9.09 | 8.67 | 5.07 | 159.3333 | 5.11 | 9.14 | 9.58 | 7.59 | 9.29 | 8.44 | 8.13 | 5.07 | 9.01 | 8.81 | 9.28 | 9.27 | 8.68 | 5.07 | 159.3333 | 5.55 | 8.32 | 9.24 | 7.55 | 8.98 | 5.21 | 8.08 | 5.07 | 9.56 | 8.33 | 8.9 | 9.16 | 8.75 | 5.11 | 159.3333 | 7.1 | 9.29 | 9.53 | 7.83 | 9.1 | 8.29 | 8.08 | 5.05 | 9.34 | 8.8 | 8.87 | 9.13 | 8.86 | 5.05 | 159.3333 | 5.07 | 9 | 9.74 | 7.92 | 9.37 | 8.51 | 7.9 | 6.18 | 9.67 | 8.98 | 9.54 | 9.41 | 9.13 | 5.07 | 159.3333 | 7.16 | 9.66 | 10 | 8.02 | 9.45 | 8.51 | 8.56 | 5.05 | 10.01 | 8.96 | 9.33 | 9.34 | 8.74 | 5.07 | 159.3333 | 8.81 | 9.82 | 9.35 | 9.2 | 9.57 | 8.09 | 7.77 | 9.64 | 8.95 | 8.59 | 9.14 | 9.76 | 9.57 | 8.87
| 159.6667 | 9400 | 5 | 8.74 | 9.61 | 7.5 | 9.23 | 8.05 | 8.31 | 5 | 9.6 | 8.85 | 9.18 | 9.16 | 8.63 | 5 | 159.6667 | 6.23 | 8.67 | 9.33 | 7.96 | 9.03 | 8.38 | 8.14 | 5.05 | 9.59 | 8.82 | 8.88 | 9.09 | 8.67 | 5.07 | 159.6667 | 5.09 | 9.14 | 9.58 | 7.59 | 9.29 | 8.43 | 8.13 | 5.07 | 9.01 | 8.81 | 9.28 | 9.28 | 8.68 | 5.09 | 159.6667 | 5.09 | 8.36 | 9.23 | 7.56 | 9 | 5.21 | 8.27 | 5.07 | 9.57 | 8.32 | 8.91 | 9.18 | 8.77 | 5.07 | 159.6667 | 7.13 | 9.3 | 9.53 | 7.86 | 9.12 | 8.29 | 8.1 | 5.02 | 9.35 | 8.81 | 8.84 | 9.09 | 8.8 | 5.05 | 159.6667 | 6.12 | 8.98 | 9.74 | 7.93 | 9.37 | 8.52 | 7.89 | 6.24 | 9.67 | 8.99 | 9.56 | 9.43 | 9.16 | 5.07 | 159.6667 | 7.2 | 9.68 | 10 | 8.03 | 9.45 | 8.51 | 8.56 | 5.07 | 10.01 | 8.95 | 9.29 | 9.33 | 8.73 | 5.07 | 159.6667 | 8.86 | 9.86 | 9.38 | 9.24 | 9.61 | 8.12 | 7.8 | 9.68 | 8.97 | 8.61 | 9.16 | 9.78 | 9.59 | 8.87
| 160 | 9420 | 5.02 | 8.7 | 9.59 | 7.5 | 9.18 | 8.04 | 8.31 | 5.02 | 9.6 | 8.83 | 9.18 | 9.18 | 8.67 | 5 | 160 | 6.48 | 8.74 | 9.35 | 8.01 | 9.07 | 8.41 | 8.16 | 5.05 | 9.61 | 8.84 | 8.9 | 9.1 | 8.67 | 5.09 | 160 | 5.11 | 9.09 | 9.57 | 7.58 | 9.24 | 8.41 | 8.11 | 5.07 | 8.99 | 8.78 | 9.26 | 9.27 | 8.69 | 5.09 | 160 | 6.8 | 8.53 | 9.24 | 7.61 | 9.03 | 5.19 | 8.19 | 5.07 | 9.58 | 8.33 | 8.94 | 9.2 | 8.8 | 5.07 | 160 | 7.16 | 9.31 | 9.54 | 7.85 | 9.08 | 8.29 | 8.09 | 5.05 | 9.34 | 8.78 | 8.82 | 9.09 | 8.81 | 5.05 | 160 | 5.07 | 8.97 | 9.74 | 7.93 | 9.39 | 8.53 | 7.9 | 6.31 | 9.68 | 9.01 | 9.57 | 9.45 | 9.17 | 5.07 | 160 | 7.23 | 9.68 | 10 | 8.01 | 9.41 | 8.49 | 8.55 | 5.07 | 9.99 | 8.92 | 9.29 | 9.33 | 8.74 | 5.07 | 160 | 8.87 | 9.86 | 9.4 | 9.24 | 9.61 | 8.13 | 7.81 | 9.68 | 8.98 | 8.62 | 9.16 | 9.78 | 9.59 | 8.88
| 160.3333 | 9440 | 5 | 8.71 | 9.59 | 7.53 | 9.21 | 8.04 | 8.3 | 5 | 9.59 | 8.84 | 9.19 | 9.19 | 8.7 | 5 | 160.3333 | 6.48 | 8.76 | 9.35 | 8.01 | 9.07 | 8.41 | 8.16 | 5.05 | 9.6 | 8.82 | 8.86 | 9.05 | 8.61 | 5.07 | 160.3333 | 5.13 | 9.1 | 9.56 | 7.58 | 9.27 | 8.42 | 8.11 | 5.07 | 8.99 | 8.8 | 9.29 | 9.29 | 8.71 | 5.51 | 160.3333 | 6.8 | 8.56 | 9.25 | 7.63 | 9.05 | 5.21 | 8.23 | 5.07 | 9.59 | 8.33 | 8.89 | 9.12 | 8.71 | 5.07 | 160.3333 | 7.03 | 9.24 | 9.52 | 7.84 | 9.06 | 8.27 | 8.07 | 5.05 | 9.33 | 8.79 | 8.83 | 9.11 | 8.84 | 5.05 | 160.3333 | 5.95 | 9.07 | 9.76 | 7.93 | 9.4 | 8.53 | 7.9 | 6.38 | 9.69 | 9.01 | 9.56 | 9.42 | 9.12 | 5.07 | 160.3333 | 7.16 | 9.62 | 9.99 | 7.98 | 9.42 | 8.49 | 8.54 | 5.05 | 10 | 8.94 | 9.33 | 9.36 | 8.78 | 5.07 | 160.3333 | 8.91 | 9.88 | 9.42 | 9.26 | 9.61 | 8.12 | 7.78 | 9.64 | 8.93 | 8.58 | 9.12 | 9.74 | 9.55 | 8.84
| 160.6667 | 9460 | 5 | 8.68 | 9.58 | 7.49 | 9.17 | 8.04 | 8.29 | 5 | 9.59 | 8.83 | 9.19 | 9.18 | 8.69 | 5.86 | 160.6667 | 5.38 | 8.67 | 9.33 | 7.98 | 9.07 | 8.4 | 8.16 | 5.07 | 9.61 | 8.84 | 8.89 | 9.07 | 8.64 | 5.07 | 160.6667 | 5.13 | 9.09 | 9.56 | 7.58 | 9.26 | 8.42 | 8.11 | 5.07 | 8.99 | 8.79 | 9.27 | 9.28 | 8.7 | 5.09 | 160.6667 | 5.13 | 8.49 | 9.24 | 7.6 | 9.04 | 5.07 | 8.16 | 5.09 | 9.59 | 8.33 | 8.91 | 9.16 | 8.72 | 5.07 | 160.6667 | 7.05 | 9.25 | 9.53 | 7.84 | 9.07 | 8.28 | 8.07 | 5.05 | 9.34 | 8.8 | 8.83 | 9.12 | 8.84 | 5.05 | 160.6667 | 5.53 | 9.01 | 9.74 | 7.83 | 9.39 | 8.53 | 7.91 | 5.07 | 9.67 | 9 | 9.51 | 9.37 | 9.08 | 5.07 | 160.6667 | 7.13 | 9.62 | 9.99 | 7.98 | 9.42 | 8.5 | 8.54 | 5.07 | 10 | 8.94 | 9.33 | 9.36 | 8.78 | 5.07 | 160.6667 | 8.91 | 9.88 | 9.41 | 9.24 | 9.6 | 8.09 | 7.76 | 9.62 | 8.93 | 8.57 | 9.12 | 9.74 | 9.55 | 8.84
| 161 | 9480 | 5 | 8.71 | 9.59 | 7.53 | 9.22 | 8.06 | 8.3 | 5.02 | 9.58 | 8.84 | 9.21 | 9.19 | 8.68 | 5 | 161 | 5.05 | 8.62 | 9.31 | 7.95 | 9.02 | 8.37 | 8.15 | 5.07 | 9.59 | 8.81 | 8.87 | 9.07 | 8.65 | 5.09 | 161 | 5.13 | 9.12 | 9.57 | 7.59 | 9.28 | 8.43 | 8.12 | 5.07 | 9 | 8.81 | 9.29 | 9.29 | 8.71 | 5.09 | 161 | 5.09 | 8.42 | 9.28 | 7.57 | 8.99 | 5.07 | 8.16 | 5.07 | 9.57 | 8.32 | 8.91 | 9.17 | 8.76 | 5.09 | 161 | 7.06 | 9.29 | 9.53 | 7.85 | 9.1 | 8.29 | 8.09 | 5.05 | 9.35 | 8.81 | 8.86 | 9.13 | 8.84 | 5.05 | 161 | 5.07 | 8.92 | 9.71 | 7.76 | 9.35 | 8.51 | 7.9 | 5.07 | 9.65 | 8.98 | 9.54 | 9.41 | 9.11 | 5.07 | 161 | 7.18 | 9.67 | 10 | 8.01 | 9.45 | 8.51 | 8.56 | 5.05 | 10.02 | 8.96 | 9.3 | 9.32 | 8.72 | 5.07 | 161 | 8.83 | 9.84 | 9.36 | 9.22 | 9.59 | 8.11 | 7.79 | 9.66 | 8.96 | 8.6 | 9.15 | 9.77 | 9.59 | 8.88
| 161.3333 | 9500 | 5 | 8.72 | 9.6 | 7.52 | 9.18 | 8.05 | 8.3 | 5.02 | 9.59 | 8.82 | 9.17 | 9.17 | 8.67 | 5 | 161.3333 | 6.44 | 8.64 | 9.33 | 7.98 | 9.06 | 8.4 | 8.16 | 5.07 | 9.6 | 8.85 | 8.9 | 9.11 | 8.71 | 6 | 161.3333 | 5.11 | 9.13 | 9.58 | 7.59 | 9.26 | 8.42 | 8.12 | 5.07 | 9 | 8.79 | 9.27 | 9.27 | 8.69 | 5.07 | 161.3333 | 5.09 | 8.48 | 9.25 | 7.6 | 9.05 | 5.09 | 8.18 | 5.07 | 9.59 | 8.35 | 8.93 | 9.18 | 8.78 | 5.07 | 161.3333 | 7.09 | 9.26 | 9.53 | 7.81 | 9.07 | 8.28 | 8.08 | 5.05 | 9.34 | 8.79 | 8.84 | 9.12 | 8.84 | 5.05 | 161.3333 | 5.55 | 9.01 | 9.74 | 7.83 | 9.4 | 8.53 | 7.91 | 5.07 | 9.68 | 9 | 9.5 | 9.37 | 9.07 | 5.07 | 161.3333 | 7.12 | 9.62 | 9.98 | 7.97 | 9.42 | 8.49 | 8.54 | 5.05 | 10 | 8.94 | 9.33 | 9.36 | 8.78 | 5.07 | 161.3333 | 8.92 | 9.89 | 9.42 | 9.27 | 9.63 | 8.14 | 7.81 | 9.67 | 8.95 | 8.58 | 9.11 | 9.73 | 9.54 | 8.82
| 161.6667 | 9520 | 5 | 8.67 | 9.58 | 7.53 | 9.19 | 8.05 | 8.3 | 5 | 9.59 | 8.83 | 9.19 | 9.19 | 8.69 | 5 | 161.6667 | 5.42 | 8.68 | 9.34 | 8 | 9.07 | 8.41 | 8.17 | 5.07 | 9.61 | 8.84 | 8.87 | 9.05 | 8.62 | 5.09 | 161.6667 | 5.11 | 9.09 | 9.56 | 7.57 | 9.26 | 8.42 | 8.12 | 5.07 | 8.99 | 8.8 | 9.28 | 9.29 | 8.71 | 5.09 | 161.6667 | 5.09 | 8.52 | 9.26 | 7.62 | 9.06 | 5.07 | 8.21 | 5.07 | 9.59 | 8.34 | 8.93 | 9.17 | 8.76 | 6.43 | 161.6667 | 7.08 | 9.25 | 9.53 | 7.82 | 9.07 | 8.28 | 8.08 | 5.05 | 9.34 | 8.8 | 8.84 | 9.13 | 8.84 | 5.05 | 161.6667 | 5.57 | 9.02 | 9.74 | 7.83 | 9.4 | 8.53 | 7.91 | 5.07 | 9.68 | 9.01 | 9.53 | 9.38 | 9.07 | 5.07 | 161.6667 | 7.13 | 9.61 | 9.99 | 7.95 | 9.41 | 8.49 | 8.54 | 5.07 | 10 | 8.94 | 9.33 | 9.36 | 8.77 | 5.07 | 161.6667 | 8.91 | 9.88 | 9.42 | 9.27 | 9.63 | 8.14 | 7.82 | 9.68 | 8.97 | 8.6 | 9.12 | 9.73 | 9.54 | 8.82
| 162 | 9540 | 5.02 | 8.76 | 9.62 | 7.54 | 9.23 | 8.06 | 8.31 | 5 | 9.6 | 8.85 | 9.19 | 9.18 | 8.66 | 5 | 162 | 5.07 | 8.6 | 9.32 | 7.94 | 9.03 | 8.39 | 8.15 | 5.07 | 9.6 | 8.82 | 8.89 | 9.09 | 8.66 | 5.09 | 162 | 5.13 | 9.14 | 9.58 | 7.6 | 9.29 | 8.44 | 8.13 | 5.07 | 9.01 | 8.81 | 9.29 | 9.29 | 8.69 | 5.09 | 162 | 5.09 | 8.35 | 9.25 | 7.56 | 8.99 | 5.07 | 8.22 | 5.09 | 9.57 | 8.33 | 8.92 | 9.17 | 8.76 | 5.07 | 162 | 7.06 | 9.3 | 9.53 | 7.84 | 9.11 | 8.3 | 8.09 | 5.05 | 9.35 | 8.81 | 8.86 | 9.13 | 8.83 | 5.05 | 162 | 5.43 | 8.93 | 9.72 | 7.82 | 9.36 | 8.51 | 7.9 | 5.07 | 9.66 | 8.98 | 9.54 | 9.42 | 9.12 | 5.07 | 162 | 7.2 | 9.68 | 10 | 8.02 | 9.46 | 8.51 | 8.57 | 5.07 | 10.02 | 8.96 | 9.29 | 9.31 | 8.72 | 5.07 | 162 | 8.84 | 9.84 | 9.37 | 9.23 | 9.59 | 8.11 | 7.8 | 9.66 | 8.97 | 8.61 | 9.16 | 9.78 | 9.59 | 8.89
| 162.3333 | 9560 | 5 | 8.65 | 9.59 | 7.53 | 9.21 | 8.04 | 8.28 | 5 | 9.59 | 8.85 | 9.19 | 9.19 | 8.7 | 5.02 | 162.3333 | 5.07 | 8.67 | 9.34 | 7.97 | 9.07 | 8.37 | 8.17 | 5.07 | 9.6 | 8.82 | 8.86 | 9.04 | 8.62 | 6.14 | 162.3333 | 5.13 | 9.1 | 9.56 | 7.57 | 9.27 | 8.42 | 8.11 | 5.07 | 8.99 | 8.8 | 9.28 | 9.28 | 8.7 | 5.09 | 162.3333 | 5.07 | 8.48 | 9.26 | 7.61 | 9.05 | 5.07 | 8.28 | 5.07 | 9.6 | 8.32 | 8.93 | 9.17 | 8.77 | 5.07 | 162.3333 | 7.06 | 9.26 | 9.53 | 7.83 | 9.07 | 8.28 | 8.08 | 5.05 | 9.35 | 8.8 | 8.86 | 9.12 | 8.85 | 5.05 | 162.3333 | 5.21 | 9 | 9.73 | 7.83 | 9.4 | 8.53 | 7.92 | 5.07 | 9.68 | 9 | 9.51 | 9.38 | 9.08 | 5.09 | 162.3333 | 7.15 | 9.64 | 9.99 | 7.97 | 9.43 | 8.5 | 8.55 | 5.07 | 10 | 8.95 | 9.33 | 9.36 | 8.77 | 5.07 | 162.3333 | 8.91 | 9.87 | 9.39 | 9.22 | 9.57 | 8.08 | 7.76 | 9.62 | 8.93 | 8.58 | 9.13 | 9.74 | 9.55 | 8.84
| 162.6667 | 9580 | 5.93 | 8.83 | 9.62 | 7.6 | 9.23 | 8.06 | 8.31 | 5.02 | 9.6 | 8.85 | 9.18 | 9.16 | 8.63 | 5.02 | 162.6667 | 5.45 | 8.62 | 9.31 | 7.96 | 9.02 | 8.37 | 8.14 | 5.07 | 9.59 | 8.82 | 8.88 | 9.09 | 8.65 | 5.07 | 162.6667 | 5.11 | 9.14 | 9.58 | 7.58 | 9.29 | 8.44 | 8.13 | 5.07 | 9 | 8.81 | 9.28 | 9.28 | 8.67 | 5.09 | 162.6667 | 5.07 | 8.36 | 9.25 | 7.54 | 9 | 5.07 | 8.25 | 5.07 | 9.57 | 8.32 | 8.91 | 9.17 | 8.77 | 5.07 | 162.6667 | 7.06 | 9.3 | 9.54 | 7.82 | 9.11 | 8.29 | 8.09 | 5.05 | 9.35 | 8.81 | 8.86 | 9.12 | 8.82 | 5.05 | 162.6667 | 5.07 | 8.96 | 9.72 | 7.82 | 9.36 | 8.52 | 7.9 | 5.07 | 9.66 | 8.98 | 9.54 | 9.42 | 9.12 | 5.07 | 162.6667 | 7.21 | 9.68 | 10 | 8 | 9.45 | 8.51 | 8.57 | 5.07 | 10.02 | 8.95 | 9.28 | 9.31 | 8.71 | 5.07 | 162.6667 | 8.84 | 9.84 | 9.37 | 9.22 | 9.59 | 8.11 | 7.79 | 9.66 | 8.97 | 8.61 | 9.15 | 9.78 | 9.58 | 8.89
| 163 | 9600 | 5.02 | 8.67 | 9.58 | 7.56 | 9.18 | 8.05 | 8.31 | 5.02 | 9.58 | 8.83 | 9.18 | 9.18 | 8.67 | 5 | 163 | 6.48 | 8.75 | 9.35 | 8 | 9.07 | 8.41 | 8.16 | 5.07 | 9.6 | 8.85 | 8.9 | 9.1 | 8.65 | 5.07 | 163 | 5.13 | 9.09 | 9.57 | 7.57 | 9.25 | 8.42 | 8.11 | 5.07 | 8.99 | 8.79 | 9.26 | 9.27 | 8.68 | 5.09 | 163 | 5.5 | 8.5 | 9.24 | 7.59 | 9.05 | 5.07 | 8.28 | 5.07 | 9.59 | 8.32 | 8.94 | 9.19 | 8.78 | 5.07 | 163 | 7.03 | 9.25 | 9.53 | 7.84 | 9.06 | 8.28 | 8.08 | 5.05 | 9.34 | 8.79 | 8.84 | 9.11 | 8.83 | 5.05 | 163 | 6.29 | 9.06 | 9.74 | 7.85 | 9.4 | 8.53 | 7.91 | 5.07 | 9.68 | 9.01 | 9.55 | 9.42 | 9.1 | 5.07 | 163 | 7.17 | 9.59 | 9.98 | 7.93 | 9.4 | 8.49 | 8.53 | 5.07 | 9.99 | 8.93 | 9.31 | 9.34 | 8.74 | 5.07 | 163 | 8.9 | 9.87 | 9.41 | 9.27 | 9.62 | 8.14 | 7.82 | 9.69 | 8.98 | 8.63 | 9.16 | 9.78 | 9.58 | 8.86
| 163.3333 | 9620 | 5.02 | 8.7 | 9.6 | 7.54 | 9.23 | 8.06 | 8.32 | 5 | 9.6 | 8.85 | 9.2 | 9.2 | 8.69 | 5.05 | 163.3333 | 6.27 | 8.66 | 9.33 | 7.96 | 9.01 | 8.37 | 8.15 | 5.07 | 9.59 | 8.81 | 8.86 | 9.07 | 8.65 | 5.07 | 163.3333 | 5.13 | 9.12 | 9.57 | 7.58 | 9.28 | 8.44 | 8.12 | 5.07 | 8.99 | 8.81 | 9.28 | 9.29 | 8.71 | 5.11 | 163.3333 | 5.22 | 8.5 | 9.25 | 7.6 | 9.01 | 5.07 | 8.27 | 5.09 | 9.59 | 8.32 | 8.9 | 9.15 | 8.74 | 5.07 | 163.3333 | 7.06 | 9.28 | 9.53 | 7.84 | 9.09 | 8.29 | 8.09 | 5.05 | 9.35 | 8.81 | 8.86 | 9.14 | 8.86 | 5.05 | 163.3333 | 5.07 | 9 | 9.73 | 7.86 | 9.38 | 8.52 | 7.91 | 5.07 | 9.67 | 8.98 | 9.52 | 9.4 | 9.1 | 5.09 | 163.3333 | 7.18 | 9.66 | 9.99 | 7.99 | 9.44 | 8.51 | 8.56 | 5.07 | 10.01 | 8.96 | 9.34 | 9.36 | 8.77 | 5.07 | 163.3333 | 8.86 | 9.84 | 9.35 | 9.19 | 9.56 | 8.09 | 7.77 | 9.63 | 8.94 | 8.59 | 9.15 | 9.76 | 9.56 | 8.86
| 163.6667 | 9640 | 5.02 | 8.72 | 9.6 | 7.56 | 9.2 | 8.06 | 8.3 | 5.02 | 9.59 | 8.81 | 9.16 | 9.16 | 8.65 | 5.02 | 163.6667 | 6.27 | 8.71 | 9.33 | 7.95 | 9.05 | 8.39 | 8.16 | 5.07 | 9.6 | 8.84 | 8.9 | 9.11 | 8.68 | 5.07 | 163.6667 | 5.13 | 9.14 | 9.58 | 7.59 | 9.28 | 8.44 | 8.12 | 5.07 | 9 | 8.78 | 9.24 | 9.26 | 8.66 | 5.09 | 163.6667 | 5.09 | 8.43 | 9.24 | 7.58 | 9.02 | 5.07 | 8.27 | 5.09 | 9.58 | 8.32 | 8.93 | 9.19 | 8.79 | 5.07 | 163.6667 | 7.11 | 9.31 | 9.54 | 7.85 | 9.11 | 8.3 | 8.1 | 5.05 | 9.35 | 8.79 | 8.83 | 9.1 | 8.82 | 5.05 | 163.6667 | 5.07 | 8.96 | 9.72 | 7.84 | 9.38 | 8.53 | 7.91 | 5.07 | 9.67 | 9 | 9.56 | 9.44 | 9.14 | 5.07 | 163.6667 | 7.24 | 9.67 | 10 | 7.98 | 9.41 | 8.49 | 8.55 | 5.05 | 10 | 8.93 | 9.31 | 9.35 | 8.75 | 5.07 | 163.6667 | 8.89 | 9.87 | 9.41 | 9.27 | 9.62 | 8.14 | 7.82 | 9.69 | 8.99 | 8.63 | 9.15 | 9.75 | 9.55 | 8.81
| 164 | 9660 | 5 | 8.66 | 9.58 | 7.56 | 9.19 | 8.05 | 8.29 | 5 | 9.58 | 8.83 | 9.19 | 9.19 | 8.71 | 6.29 | 164 | 5.07 | 8.66 | 9.34 | 7.95 | 9.07 | 8.41 | 8.17 | 5.07 | 9.61 | 8.85 | 8.9 | 9.1 | 8.65 | 5.07 | 164 | 5.13 | 9.08 | 9.57 | 7.56 | 9.24 | 8.42 | 8.11 | 5.07 | 8.99 | 8.79 | 9.26 | 9.27 | 8.67 | 5.09 | 164 | 6.85 | 8.53 | 9.24 | 7.62 | 9.05 | 5.07 | 8.28 | 5.07 | 9.59 | 8.33 | 8.94 | 9.2 | 8.79 | 5.09 | 164 | 7.06 | 9.31 | 9.54 | 7.85 | 9.08 | 8.28 | 8.09 | 5.05 | 9.34 | 8.78 | 8.81 | 9.1 | 8.82 | 5.05 | 164 | 5.17 | 8.97 | 9.72 | 7.85 | 9.38 | 8.53 | 7.91 | 5.07 | 9.67 | 9 | 9.56 | 9.44 | 9.14 | 5.07 | 164 | 7.25 | 9.69 | 10.01 | 8 | 9.42 | 8.5 | 8.56 | 5.07 | 10 | 8.91 | 9.29 | 9.33 | 8.73 | 5.07 | 164 | 8.86 | 9.86 | 9.39 | 9.24 | 9.61 | 8.12 | 7.81 | 9.67 | 8.99 | 8.62 | 9.17 | 9.79 | 9.59 | 8.89
| 164.3333 | 9680 | 5 | 8.68 | 9.58 | 7.57 | 9.18 | 8.06 | 8.3 | 5 | 9.59 | 8.83 | 9.18 | 9.18 | 8.68 | 5.02 | 164.3333 | 5.07 | 8.65 | 9.34 | 7.96 | 9.07 | 8.41 | 8.17 | 5.07 | 9.61 | 8.85 | 8.9 | 9.1 | 8.65 | 5.07 | 164.3333 | 5.11 | 9.08 | 9.57 | 7.56 | 9.25 | 8.42 | 8.11 | 5.07 | 8.99 | 8.79 | 9.26 | 9.27 | 8.68 | 5.07 | 164.3333 | 6.86 | 8.51 | 9.25 | 7.6 | 9.04 | 5.07 | 8.23 | 5.07 | 9.59 | 8.34 | 8.92 | 9.19 | 8.79 | 5.07 | 164.3333 | 7.1 | 9.3 | 9.54 | 7.86 | 9.07 | 8.27 | 8.09 | 5.05 | 9.34 | 8.79 | 8.8 | 9.1 | 8.81 | 5.05 | 164.3333 | 5.27 | 8.97 | 9.72 | 7.85 | 9.38 | 8.53 | 7.91 | 5.07 | 9.67 | 9 | 9.56 | 9.44 | 9.15 | 6.17 | 164.3333 | 7.26 | 9.69 | 10 | 7.98 | 9.44 | 8.5 | 8.56 | 5.05 | 10 | 8.92 | 9.3 | 9.33 | 8.73 | 5.07 | 164.3333 | 8.87 | 9.86 | 9.4 | 9.25 | 9.61 | 8.13 | 7.81 | 9.68 | 8.99 | 8.62 | 9.17 | 9.78 | 9.59 | 8.89
| 164.6667 | 9700 | 5.05 | 8.68 | 9.58 | 7.55 | 9.18 | 8.05 | 8.29 | 5.02 | 9.59 | 8.83 | 9.18 | 9.18 | 8.68 | 5.02 | 164.6667 | 5.17 | 8.66 | 9.34 | 7.96 | 9.07 | 8.41 | 8.16 | 5.07 | 9.61 | 8.85 | 8.9 | 9.1 | 8.67 | 5.07 | 164.6667 | 5.13 | 9.1 | 9.57 | 7.56 | 9.25 | 8.43 | 8.12 | 5.07 | 8.99 | 8.79 | 9.26 | 9.26 | 8.68 | 5.07 | 164.6667 | 5.19 | 8.38 | 9.25 | 7.59 | 9.04 | 5.07 | 8.21 | 5.07 | 9.59 | 8.33 | 8.92 | 9.19 | 8.78 | 5.07 | 164.6667 | 7.01 | 9.29 | 9.54 | 7.85 | 9.06 | 8.27 | 8.09 | 5.05 | 9.34 | 8.79 | 8.82 | 9.11 | 8.82 | 5.05 | 164.6667 | 5.07 | 8.96 | 9.72 | 7.82 | 9.38 | 8.53 | 7.91 | 5.07 | 9.67 | 9 | 9.55 | 9.43 | 9.13 | 5.07 | 164.6667 | 7.24 | 9.66 | 10 | 7.96 | 9.41 | 8.5 | 8.55 | 5.05 | 10 | 8.93 | 9.3 | 9.34 | 8.75 | 5.07 | 164.6667 | 8.89 | 9.87 | 9.41 | 9.27 | 9.62 | 8.14 | 7.82 | 9.69 | 9 | 8.63 | 9.16 | 9.77 | 9.56 | 8.82
| 165 | 9720 | 5.02 | 8.69 | 9.58 | 7.54 | 9.19 | 8.06 | 8.31 | 5.02 | 9.59 | 8.84 | 9.18 | 9.18 | 8.68 | 5.02 | 165 | 6.01 | 8.69 | 9.34 | 7.98 | 9.07 | 8.41 | 8.16 | 5.07 | 9.6 | 8.85 | 8.9 | 9.1 | 8.66 | 5.07 | 165 | 5.13 | 9.1 | 9.57 | 7.56 | 9.26 | 8.43 | 8.12 | 5.07 | 8.99 | 8.8 | 9.27 | 9.27 | 8.69 | 5.09 | 165 | 5.11 | 8.47 | 9.25 | 7.6 | 9.05 | 5.07 | 8.22 | 5.07 | 9.6 | 8.32 | 8.88 | 9.14 | 8.72 | 5.07 | 165 | 6.99 | 9.25 | 9.53 | 7.83 | 9.07 | 8.28 | 8.08 | 5.05 | 9.34 | 8.79 | 8.84 | 9.13 | 8.84 | 5.05 | 165 | 5.42 | 9.01 | 9.74 | 7.87 | 9.4 | 8.53 | 7.92 | 5.13 | 9.68 | 9 | 9.5 | 9.36 | 9.07 | 5.07 | 165 | 7.14 | 9.62 | 9.98 | 7.95 | 9.42 | 8.5 | 8.55 | 5.05 | 10 | 8.94 | 9.32 | 9.36 | 8.76 | 5.07 | 165 | 8.9 | 9.87 | 9.41 | 9.25 | 9.61 | 8.11 | 7.78 | 9.63 | 8.93 | 8.58 | 9.12 | 9.73 | 9.54 | 8.83
| 165.3333 | 9740 | 5 | 8.76 | 9.6 | 7.58 | 9.22 | 8.07 | 8.31 | 5 | 9.59 | 8.82 | 9.16 | 9.15 | 8.64 | 5.02 | 165.3333 | 6.46 | 8.71 | 9.33 | 7.97 | 9.04 | 8.39 | 8.16 | 5.07 | 9.59 | 8.83 | 8.9 | 9.1 | 8.67 | 5.07 | 165.3333 | 5.11 | 9.15 | 9.58 | 7.58 | 9.29 | 8.44 | 8.12 | 5.07 | 9 | 8.79 | 9.24 | 9.25 | 8.65 | 5.07 | 165.3333 | 5.93 | 8.42 | 9.25 | 7.56 | 9.02 | 5.07 | 8.19 | 5.07 | 9.58 | 8.33 | 8.91 | 9.18 | 8.77 | 5.07 | 165.3333 | 7.09 | 9.3 | 9.54 | 7.82 | 9.11 | 8.31 | 8.1 | 5.05 | 9.35 | 8.8 | 8.81 | 9.1 | 8.8 | 5.44 | 165.3333 | 5.79 | 9 | 9.73 | 7.92 | 9.38 | 8.52 | 7.9 | 6.22 | 9.68 | 9 | 9.56 | 9.43 | 9.16 | 5.07 | 165.3333 | 7.24 | 9.68 | 10 | 8.01 | 9.46 | 8.51 | 8.57 | 5.05 | 10.02 | 8.94 | 9.28 | 9.32 | 8.73 | 5.07 | 165.3333 | 8.85 | 9.85 | 9.38 | 9.24 | 9.6 | 8.12 | 7.8 | 9.67 | 8.97 | 8.62 | 9.16 | 9.78 | 9.58 | 8.89
| 165.6667 | 9760 | 5 | 8.75 | 9.59 | 7.57 | 9.22 | 8.07 | 8.31 | 5.02 | 9.6 | 8.85 | 9.2 | 9.2 | 8.69 | 5.05 | 165.6667 | 5.8 | 8.68 | 9.33 | 7.97 | 9.04 | 8.14 | 8.17 | 5.07 | 9.6 | 8.82 | 8.88 | 9.08 | 8.65 | 5.07 | 165.6667 | 5.11 | 9.13 | 9.57 | 7.56 | 9.27 | 8.43 | 8.12 | 5.07 | 9 | 8.8 | 9.27 | 9.28 | 8.7 | 5.07 | 165.6667 | 6.13 | 8.45 | 9.26 | 7.58 | 9 | 5.07 | 8.18 | 5.07 | 9.58 | 8.32 | 8.9 | 9.16 | 8.75 | 5.07 | 165.6667 | 7.02 | 9.29 | 9.53 | 7.84 | 9.1 | 8.29 | 8.09 | 5.02 | 9.35 | 8.81 | 8.85 | 9.12 | 8.83 | 5.05 | 165.6667 | 6.1 | 9.04 | 9.74 | 7.94 | 9.38 | 8.53 | 7.91 | 6.35 | 9.68 | 9 | 9.55 | 9.42 | 9.15 | 5.07 | 165.6667 | 7.22 | 9.67 | 10 | 8 | 9.44 | 8.5 | 8.56 | 5.05 | 10.01 | 8.93 | 9.3 | 9.34 | 8.74 | 5.07 | 165.6667 | 8.87 | 9.86 | 9.4 | 9.24 | 9.6 | 8.12 | 7.8 | 9.66 | 8.97 | 8.61 | 9.15 | 9.77 | 9.57 | 8.87
| 166 | 9780 | 5.02 | 8.72 | 9.58 | 7.55 | 9.2 | 8.07 | 8.3 | 5 | 9.59 | 8.84 | 9.19 | 9.19 | 8.71 | 6.21 | 166 | 5.94 | 8.71 | 9.34 | 7.98 | 9.07 | 8.41 | 8.17 | 5.07 | 9.61 | 8.84 | 8.89 | 9.06 | 8.62 | 5.07 | 166 | 5.13 | 9.09 | 9.56 | 7.55 | 9.25 | 8.42 | 8.11 | 5.07 | 8.98 | 8.78 | 9.26 | 9.27 | 8.69 | 5.09 | 166 | 6.19 | 8.51 | 9.27 | 7.61 | 9.05 | 5.07 | 8.24 | 5.07 | 9.6 | 8.33 | 8.92 | 9.18 | 8.75 | 5.07 | 166 | 6.96 | 9.24 | 9.53 | 7.83 | 9.06 | 8.28 | 8.08 | 5.05 | 9.34 | 8.78 | 8.84 | 9.12 | 8.84 | 5.05 | 166 | 5.35 | 9.02 | 9.74 | 7.96 | 9.4 | 8.53 | 7.92 | 6.43 | 9.7 | 9.01 | 9.56 | 9.43 | 9.14 | 5.07 | 166 | 7.21 | 9.6 | 9.99 | 7.94 | 9.4 | 8.49 | 8.54 | 5.05 | 10 | 8.93 | 9.31 | 9.35 | 8.76 | 5.05 | 166 | 8.9 | 9.87 | 9.42 | 9.26 | 9.63 | 8.14 | 7.82 | 9.69 | 8.99 | 8.63 | 9.17 | 9.77 | 9.57 | 8.82
| 166.3333 | 9800 | 5.02 | 8.77 | 9.59 | 7.57 | 9.22 | 8.07 | 8.32 | 5.02 | 9.6 | 8.82 | 9.16 | 9.15 | 8.64 | 5.05 | 166.3333 | 5.07 | 8.62 | 9.31 | 7.95 | 9.04 | 8.39 | 8.16 | 5.07 | 9.6 | 8.83 | 8.9 | 9.1 | 8.67 | 5.07 | 166.3333 | 5.11 | 9.15 | 9.58 | 7.58 | 9.29 | 8.44 | 8.13 | 5.07 | 9 | 8.79 | 9.23 | 9.24 | 8.65 | 5.07 | 166.3333 | 6.53 | 8.45 | 9.25 | 7.58 | 9 | 5.07 | 8.25 | 5.07 | 9.57 | 8.33 | 8.92 | 9.18 | 8.77 | 5.07 | 166.3333 | 7.08 | 9.3 | 9.54 | 7.85 | 9.11 | 8.3 | 8.1 | 5.05 | 9.35 | 8.82 | 8.83 | 9.1 | 8.8 | 5.05 | 166.3333 | 5.31 | 8.95 | 9.72 | 7.93 | 9.37 | 8.52 | 7.91 | 6.46 | 9.68 | 9 | 9.55 | 9.43 | 9.16 | 5.07 | 166.3333 | 7.23 | 9.68 | 10 | 8 | 9.46 | 8.52 | 8.57 | 5.07 | 10.02 | 8.95 | 9.28 | 9.32 | 8.73 | 5.07 | 166.3333 | 8.85 | 9.85 | 9.38 | 9.23 | 9.6 | 8.12 | 7.8 | 9.67 | 8.98 | 8.62 | 9.16 | 9.78 | 9.59 | 8.89
| 166.6667 | 9820 | 5 | 8.73 | 9.59 | 7.51 | 9.21 | 8.07 | 8.31 | 5.02 | 9.59 | 8.85 | 9.2 | 9.2 | 8.72 | 5.9 | 166.6667 | 5.05 | 8.67 | 9.34 | 7.99 | 9.07 | 8.41 | 8.18 | 5.07 | 9.61 | 8.81 | 8.86 | 9.05 | 8.61 | 5.95 | 166.6667 | 5.11 | 9.11 | 9.57 | 7.55 | 9.27 | 8.43 | 8.12 | 5.07 | 8.99 | 8.79 | 9.28 | 9.28 | 8.71 | 5.09 | 166.6667 | 5.96 | 8.53 | 9.27 | 7.63 | 9.05 | 5.07 | 8.29 | 5.07 | 9.6 | 8.32 | 8.89 | 9.13 | 8.71 | 5.07 | 166.6667 | 7.08 | 9.25 | 9.53 | 7.83 | 9.08 | 8.28 | 8.09 | 5.05 | 9.34 | 8.8 | 8.86 | 9.14 | 8.84 | 5.02 | 166.6667 | 6.62 | 9.11 | 9.77 | 7.96 | 9.41 | 8.54 | 7.93 | 6.54 | 9.7 | 9 | 9.54 | 9.4 | 9.13 | 5.07 | 166.6667 | 7.19 | 9.65 | 9.99 | 7.98 | 9.44 | 8.51 | 8.57 | 5.05 | 10.02 | 8.96 | 9.34 | 9.36 | 8.77 | 5.07 | 166.6667 | 8.9 | 9.86 | 9.38 | 9.21 | 9.57 | 8.1 | 7.78 | 9.63 | 8.97 | 8.6 | 9.14 | 9.76 | 9.56 | 8.86
| 167 | 9840 | 5.02 | 8.75 | 9.59 | 7.55 | 9.23 | 8.07 | 8.31 | 5 | 9.6 | 8.86 | 9.19 | 9.18 | 8.66 | 5 | 167 | 5.44 | 8.62 | 9.31 | 7.95 | 9.02 | 8.28 | 8.16 | 5.07 | 9.6 | 8.81 | 8.88 | 9.07 | 8.64 | 5.07 | 167 | 5.13 | 9.13 | 9.57 | 7.57 | 9.28 | 8.44 | 8.12 | 5.07 | 9 | 8.79 | 9.28 | 9.29 | 8.7 | 5.07 | 167 | 5.09 | 8.42 | 9.26 | 7.58 | 8.98 | 5.09 | 8.26 | 5.07 | 9.58 | 8.32 | 8.89 | 9.15 | 8.74 | 5.07 | 167 | 7.02 | 9.27 | 9.53 | 7.84 | 9.1 | 8.29 | 8.1 | 5.05 | 9.36 | 8.81 | 8.86 | 9.14 | 8.85 | 5.05 | 167 | 6.05 | 9.09 | 9.76 | 7.96 | 9.39 | 8.53 | 7.92 | 6.54 | 9.69 | 8.99 | 9.54 | 9.41 | 9.14 | 5.07 | 167 | 7.21 | 9.66 | 10 | 7.99 | 9.44 | 8.51 | 8.57 | 5.07 | 10.02 | 8.96 | 9.3 | 9.33 | 8.73 | 5.07 | 167 | 8.83 | 9.83 | 9.36 | 9.21 | 9.58 | 8.1 | 7.79 | 9.65 | 8.97 | 8.6 | 9.15 | 9.77 | 9.57 | 8.88
| 167.3333 | 9860 | 5.02 | 8.73 | 9.59 | 7.57 | 9.21 | 8.07 | 8.31 | 5.02 | 9.61 | 8.85 | 9.2 | 9.2 | 8.7 | 5 | 167.3333 | 5.07 | 8.65 | 9.36 | 7.98 | 9.07 | 8.39 | 8.17 | 5.07 | 9.61 | 8.8 | 8.85 | 9.03 | 8.58 | 5.07 | 167.3333 | 5.13 | 9.09 | 9.56 | 7.54 | 9.25 | 8.43 | 8.1 | 5.07 | 8.98 | 8.78 | 9.26 | 9.28 | 8.69 | 5.07 | 167.3333 | 6.44 | 8.55 | 9.27 | 7.63 | 9.04 | 5.15 | 8.29 | 5.07 | 9.6 | 8.34 | 8.92 | 9.19 | 8.76 | 5.07 | 167.3333 | 7 | 9.26 | 9.53 | 7.84 | 9.07 | 8.28 | 8.09 | 5.05 | 9.34 | 8.79 | 8.84 | 9.13 | 8.84 | 5.05 | 167.3333 | 6.02 | 9.06 | 9.75 | 7.99 | 9.41 | 8.54 | 7.92 | 6.57 | 9.7 | 9.02 | 9.52 | 9.38 | 9.1 | 5.07 | 167.3333 | 7.17 | 9.62 | 9.98 | 7.95 | 9.42 | 8.5 | 8.55 | 5.07 | 10 | 8.94 | 9.32 | 9.36 | 8.77 | 5.07 | 167.3333 | 8.91 | 9.88 | 9.42 | 9.26 | 9.62 | 8.14 | 7.82 | 9.68 | 8.98 | 8.61 | 9.12 | 9.73 | 9.54 | 8.81
| 167.6667 | 9880 | 5.02 | 8.71 | 9.58 | 7.53 | 9.2 | 8.07 | 8.3 | 5.02 | 9.59 | 8.84 | 9.19 | 9.19 | 8.68 | 5 | 167.6667 | 5.88 | 8.69 | 9.34 | 7.98 | 9.07 | 8.36 | 8.17 | 5.05 | 9.61 | 8.84 | 8.89 | 9.07 | 8.61 | 5.07 | 167.6667 | 5.13 | 9.09 | 9.56 | 7.56 | 9.25 | 8.43 | 8.11 | 5.07 | 8.98 | 8.78 | 9.26 | 9.27 | 8.69 | 5.09 | 167.6667 | 6.66 | 8.54 | 9.26 | 7.63 | 9.04 | 5.07 | 8.28 | 5.07 | 9.59 | 8.32 | 8.92 | 9.18 | 8.76 | 5.07 | 167.6667 | 6.97 | 9.26 | 9.53 | 7.83 | 9.06 | 8.28 | 8.09 | 5.05 | 9.34 | 8.79 | 8.84 | 9.12 | 8.83 | 5.05 | 167.6667 | 5.11 | 9.01 | 9.74 | 7.96 | 9.4 | 8.54 | 7.92 | 6.56 | 9.7 | 9.02 | 9.54 | 9.41 | 9.12 | 5.09 | 167.6667 | 7.19 | 9.61 | 9.99 | 7.95 | 9.41 | 8.5 | 8.55 | 5.05 | 10 | 8.94 | 9.31 | 9.35 | 8.76 | 5.07 | 167.6667 | 8.91 | 9.88 | 9.42 | 9.26 | 9.63 | 8.14 | 7.82 | 9.69 | 8.99 | 8.63 | 9.14 | 9.73 | 9.53 | 8.78
| 168 | 9900 | 5.95 | 8.81 | 9.61 | 7.57 | 9.21 | 8.08 | 8.31 | 5 | 9.6 | 8.71 | 9.19 | 9.19 | 8.68 | 5.19 | 168 | 5.74 | 8.68 | 9.33 | 7.97 | 9.05 | 8.4 | 8.17 | 5.07 | 9.6 | 8.8 | 8.87 | 9.07 | 8.62 | 5.07 | 168 | 5.13 | 9.12 | 9.57 | 7.55 | 9.27 | 8.44 | 8.12 | 5.07 | 9 | 8.8 | 9.28 | 9.28 | 8.7 | 5.07 | 168 | 6.91 | 8.52 | 9.26 | 7.63 | 9.02 | 5.07 | 8.28 | 5.07 | 9.59 | 8.32 | 8.89 | 9.16 | 8.74 | 5.07 | 168 | 7.02 | 9.28 | 9.53 | 7.82 | 9.09 | 8.3 | 8.09 | 5.05 | 9.35 | 8.81 | 8.85 | 9.14 | 8.85 | 5.05 | 168 | 5.42 | 9.04 | 9.75 | 7.95 | 9.39 | 8.53 | 7.92 | 6.54 | 9.69 | 8.99 | 9.52 | 9.4 | 9.13 | 5.07 | 168 | 7.19 | 9.66 | 9.99 | 8 | 9.44 | 8.51 | 8.56 | 5.05 | 10.02 | 8.96 | 9.33 | 9.36 | 8.76 | 5.07 | 168 | 8.85 | 9.83 | 9.35 | 9.19 | 9.56 | 8.09 | 7.77 | 9.63 | 8.95 | 8.6 | 9.14 | 9.76 | 9.56 | 8.85
| 168.3333 | 9920 | 6.02 | 8.83 | 9.62 | 7.59 | 9.22 | 8.08 | 8.32 | 5.02 | 9.61 | 8.83 | 9.2 | 9.2 | 8.7 | 5 | 168.3333 | 6 | 8.72 | 9.34 | 7.97 | 9.03 | 8.39 | 8.16 | 5.07 | 9.6 | 8.8 | 8.87 | 9.06 | 8.62 | 5.07 | 168.3333 | 5.13 | 9.12 | 9.57 | 7.56 | 9.27 | 8.44 | 8.12 | 5.07 | 9 | 8.8 | 9.28 | 9.29 | 8.71 | 5.07 | 168.3333 | 6.78 | 8.53 | 9.26 | 7.65 | 9.05 | 5.07 | 8.29 | 5.07 | 9.6 | 8.32 | 8.87 | 9.13 | 8.73 | 5.07 | 168.3333 | 7.03 | 9.26 | 9.53 | 7.82 | 9.08 | 8.28 | 8.09 | 5.05 | 9.35 | 8.8 | 8.85 | 9.14 | 8.88 | 6.36 | 168.3333 | 5.65 | 9.04 | 9.76 | 7.99 | 9.41 | 8.54 | 7.93 | 6.61 | 9.7 | 9.01 | 9.51 | 9.38 | 9.11 | 5.07 | 168.3333 | 7.17 | 9.62 | 9.98 | 7.96 | 9.42 | 8.5 | 8.55 | 5.05 | 10.01 | 8.95 | 9.32 | 9.36 | 8.77 | 5.07 | 168.3333 | 8.91 | 9.88 | 9.42 | 9.26 | 9.62 | 8.13 | 7.8 | 9.65 | 8.94 | 8.58 | 9.12 | 9.73 | 9.54 | 8.81
| 168.6667 | 9940 | 5.13 | 8.72 | 9.59 | 7.52 | 9.2 | 8.06 | 8.31 | 5.02 | 9.59 | 8.82 | 9.19 | 9.19 | 8.69 | 5.02 | 168.6667 | 5.17 | 8.67 | 9.34 | 7.97 | 9.07 | 8.41 | 8.17 | 5.07 | 9.61 | 8.84 | 8.88 | 9.06 | 8.6 | 5.07 | 168.6667 | 5.13 | 9.1 | 9.57 | 7.55 | 9.26 | 8.43 | 8.11 | 5.07 | 8.99 | 8.79 | 9.27 | 9.29 | 8.69 | 5.09 | 168.6667 | 5.11 | 8.45 | 9.26 | 7.63 | 9.05 | 5.07 | 8.28 | 5.07 | 9.6 | 8.33 | 8.9 | 9.15 | 8.74 | 5.27 | 168.6667 | 6.88 | 9.27 | 9.53 | 7.82 | 9.08 | 8.3 | 8.09 | 5.05 | 9.35 | 8.81 | 8.85 | 9.14 | 8.85 | 5.05 | 168.6667 | 6.48 | 9.13 | 9.77 | 7.98 | 9.41 | 8.54 | 7.93 | 6.64 | 9.7 | 9.01 | 9.5 | 9.37 | 9.1 | 5.07 | 168.6667 | 7.17 | 9.62 | 9.99 | 7.97 | 9.42 | 8.5 | 8.55 | 5.07 | 10.01 | 8.95 | 9.33 | 9.36 | 8.77 | 5.07 | 168.6667 | 8.91 | 9.88 | 9.42 | 9.27 | 9.63 | 8.14 | 7.82 | 9.67 | 8.98 | 8.6 | 9.12 | 9.72 | 9.53 | 8.8
| 169 | 9960 | 5.05 | 8.73 | 9.58 | 7.52 | 9.18 | 8.06 | 8.31 | 5.02 | 9.59 | 8.81 | 9.17 | 9.17 | 8.67 | 5.86 | 169 | 5.49 | 8.65 | 9.33 | 7.97 | 9.05 | 8.4 | 8.16 | 5.07 | 9.61 | 8.84 | 8.9 | 9.11 | 8.67 | 5.09 | 169 | 5.13 | 9.16 | 9.58 | 7.58 | 9.28 | 8.44 | 8.13 | 5.07 | 9.01 | 8.79 | 9.24 | 9.26 | 8.66 | 5.07 | 169 | 5.09 | 8.39 | 9.16 | 7.59 | 9.02 | 5.07 | 8.25 | 5.07 | 9.59 | 8.33 | 8.9 | 9.19 | 8.81 | 6.48 | 169 | 6.96 | 9.3 | 9.54 | 7.84 | 9.11 | 8.31 | 8.11 | 5.05 | 9.36 | 8.81 | 8.83 | 9.1 | 8.81 | 5.05 | 169 | 6.15 | 9.05 | 9.75 | 7.94 | 9.38 | 8.53 | 7.92 | 6.62 | 9.69 | 9.01 | 9.55 | 9.44 | 9.16 | 5.07 | 169 | 7.26 | 9.68 | 10 | 8.02 | 9.43 | 8.5 | 8.57 | 5.07 | 10.01 | 8.93 | 9.29 | 9.34 | 8.74 | 5.07 | 169 | 8.87 | 9.86 | 9.4 | 9.24 | 9.61 | 8.13 | 7.82 | 9.68 | 8.99 | 8.63 | 9.17 | 9.79 | 9.59 | 8.89
| 169.3333 | 9980 | 5.02 | 8.74 | 9.59 | 7.52 | 9.23 | 8.08 | 8.32 | 5.02 | 9.59 | 8.84 | 9.2 | 9.2 | 8.7 | 5.02 | 169.3333 | 5.07 | 8.65 | 9.33 | 7.96 | 9.03 | 8.39 | 8.16 | 5.07 | 9.6 | 8.81 | 8.87 | 9.07 | 8.64 | 5.07 | 169.3333 | 5.13 | 9.12 | 9.57 | 7.57 | 9.27 | 8.44 | 8.12 | 5.07 | 9 | 8.81 | 9.28 | 9.28 | 8.72 | 5.07 | 169.3333 | 5.09 | 8.46 | 9.23 | 7.61 | 9.02 | 5.07 | 8.25 | 5.07 | 9.59 | 8.32 | 8.86 | 9.15 | 8.74 | 5.07 | 169.3333 | 7.1 | 9.28 | 9.53 | 7.83 | 9.09 | 8.3 | 8.1 | 5.05 | 9.35 | 8.81 | 8.85 | 9.14 | 8.85 | 5.05 | 169.3333 | 5.11 | 9.03 | 9.75 | 7.96 | 9.4 | 8.54 | 7.93 | 6.65 | 9.69 | 8.99 | 9.53 | 9.4 | 9.13 | 5.07 | 169.3333 | 7.2 | 9.65 | 9.99 | 8 | 9.44 | 8.51 | 8.57 | 5.07 | 10.02 | 8.96 | 9.33 | 9.36 | 8.77 | 5.07 | 169.3333 | 8.88 | 9.85 | 9.36 | 9.19 | 9.56 | 8.09 | 7.77 | 9.62 | 8.95 | 8.59 | 9.14 | 9.75 | 9.55 | 8.84
| 169.6667 | 10000 | 5.02 | 8.71 | 9.57 | 7.53 | 9.19 | 8.07 | 8.31 | 5.02 | 9.59 | 8.83 | 9.18 | 9.18 | 8.68 | 5 | 169.6667 | 5.24 | 8.66 | 9.33 | 7.96 | 9.07 | 8.41 | 8.17 | 5.07 | 9.61 | 8.84 | 8.9 | 9.1 | 8.66 | 5.07 | 169.6667 | 5.11 | 9.09 | 9.57 | 7.56 | 9.24 | 8.43 | 8.12 | 5.07 | 8.99 | 8.79 | 9.26 | 9.27 | 8.68 | 5.09 | 169.6667 | 5.11 | 8.45 | 9.28 | 7.59 | 9.04 | 5.07 | 8.26 | 5.07 | 9.59 | 8.37 | 8.9 | 9.18 | 8.78 | 5.07 | 169.6667 | 7.11 | 9.28 | 9.54 | 7.83 | 9.06 | 8.28 | 8.1 | 5.05 | 9.35 | 8.8 | 8.82 | 9.11 | 8.82 | 5.05 | 169.6667 | 5.07 | 8.99 | 9.73 | 7.93 | 9.4 | 8.53 | 7.92 | 6.65 | 9.7 | 9.01 | 9.56 | 9.44 | 9.16 | 5.07 | 169.6667 | 7.27 | 9.66 | 10 | 7.98 | 9.41 | 8.5 | 8.56 | 5.07 | 10.01 | 8.93 | 9.3 | 9.34 | 8.75 | 5.07 | 169.6667 | 8.89 | 9.86 | 9.41 | 9.26 | 9.62 | 8.14 | 7.82 | 9.69 | 9 | 8.64 | 9.17 | 9.78 | 9.58 | 8.86
| 170 | 10020 | 5.02 | 8.72 | 9.57 | 7.52 | 9.21 | 8.08 | 8.3 | 5.02 | 9.6 | 8.84 | 9.2 | 9.19 | 8.69 | 5.02 | 170 | 5.07 | 8.67 | 9.35 | 7.97 | 9.07 | 8.41 | 8.18 | 5.07 | 9.61 | 8.83 | 8.87 | 9.05 | 8.62 | 5.09 | 170 | 5.13 | 9.11 | 9.57 | 7.57 | 9.27 | 8.43 | 8.12 | 5.07 | 8.99 | 8.8 | 9.28 | 9.29 | 8.71 | 5.09 | 170 | 5.09 | 8.47 | 9.26 | 7.61 | 9.04 | 5.07 | 8.27 | 5.07 | 9.6 | 8.35 | 8.86 | 9.13 | 8.73 | 5.07 | 170 | 7.12 | 9.27 | 9.53 | 7.82 | 9.08 | 8.3 | 8.09 | 5.05 | 9.35 | 8.8 | 8.85 | 9.13 | 8.84 | 5.05 | 170 | 5.07 | 8.99 | 9.73 | 7.64 | 9.39 | 8.53 | 7.93 | 5.07 | 9.67 | 9 | 9.5 | 9.36 | 9.06 | 5.09 | 170 | 7.17 | 9.62 | 9.98 | 7.95 | 9.42 | 8.5 | 8.55 | 5.07 | 10 | 8.94 | 9.32 | 9.36 | 8.77 | 5.07 | 170 | 8.91 | 9.87 | 9.42 | 9.26 | 9.62 | 8.14 | 7.82 | 9.68 | 8.98 | 8.62 | 9.13 | 9.73 | 9.54 | 8.81
| 170.3333 | 10040 | 5.02 | 8.77 | 9.6 | 7.53 | 9.23 | 8.09 | 8.33 | 5.02 | 9.61 | 8.84 | 9.18 | 9.17 | 8.65 | 5.02 | 170.3333 | 6.51 | 8.72 | 9.34 | 7.93 | 9.03 | 8.39 | 8.16 | 5.07 | 9.6 | 8.82 | 8.89 | 9.09 | 8.66 | 5.11 | 170.3333 | 5.13 | 9.15 | 9.57 | 7.58 | 9.28 | 8.44 | 8.13 | 5.07 | 9.01 | 8.81 | 9.28 | 9.27 | 8.68 | 5.09 | 170.3333 | 6.66 | 8.4 | 9.26 | 7.58 | 8.99 | 5.07 | 8.22 | 5.07 | 9.58 | 8.34 | 8.88 | 9.15 | 8.76 | 5.07 | 170.3333 | 7.16 | 9.29 | 9.53 | 7.82 | 9.1 | 8.31 | 8.1 | 5.02 | 9.35 | 8.81 | 8.86 | 9.14 | 8.85 | 5.05 | 170.3333 | 5.07 | 9.01 | 9.73 | 7.7 | 9.38 | 8.53 | 7.93 | 5.07 | 9.67 | 8.97 | 9.49 | 9.37 | 9.07 | 5.09 | 170.3333 | 7.17 | 9.63 | 9.98 | 7.96 | 9.43 | 8.51 | 8.56 | 5.05 | 10.01 | 8.95 | 9.33 | 9.36 | 8.77 | 5.07 | 170.3333 | 8.9 | 9.88 | 9.42 | 9.27 | 9.63 | 8.14 | 7.82 | 9.68 | 8.97 | 8.61 | 9.13 | 9.74 | 9.55 | 8.82
| 170.6667 | 10060 | 5.02 | 8.71 | 9.58 | 7.52 | 9.18 | 8.07 | 8.31 | 5.02 | 9.59 | 8.82 | 9.18 | 9.17 | 8.69 | 6.24 | 170.6667 | 6.24 | 8.72 | 9.34 | 7.97 | 9.06 | 8.41 | 8.17 | 5.07 | 9.61 | 8.84 | 8.9 | 9.1 | 8.68 | 5.07 | 170.6667 | 5.13 | 9.14 | 9.58 | 7.58 | 9.25 | 8.43 | 8.12 | 5.07 | 9 | 8.79 | 9.25 | 9.26 | 8.67 | 5.09 | 170.6667 | 5.11 | 8.43 | 9.26 | 7.59 | 9.03 | 5.07 | 8.24 | 5.07 | 9.59 | 8.35 | 8.9 | 9.18 | 8.79 | 6.22 | 170.6667 | 7.19 | 9.3 | 9.54 | 7.84 | 9.11 | 8.3 | 8.11 | 5.05 | 9.36 | 8.8 | 8.82 | 9.1 | 8.8 | 5.07 | 170.6667 | 5.07 | 8.93 | 9.71 | 7.66 | 9.37 | 8.52 | 7.92 | 5.07 | 9.67 | 9 | 9.53 | 9.41 | 9.11 | 5.09 | 170.6667 | 7.25 | 9.67 | 10 | 8.01 | 9.46 | 8.52 | 8.58 | 5.07 | 10.02 | 8.95 | 9.28 | 9.33 | 8.73 | 5.07 | 170.6667 | 8.85 | 9.85 | 9.38 | 9.23 | 9.6 | 8.12 | 7.8 | 9.67 | 8.98 | 8.62 | 9.16 | 9.78 | 9.58 | 8.88
| 171.6667 |  | 9.41 | 11.08 | 11.45 | 10.19 | 10.62 | 9.35 | 10.77 | 7.91 | 11.36 | 10.47 | 11.87 | 10.5 | 10.57 | 9.69 | 171.6667 | 10.26 | 11.11 | 11.41 | 10.53 | 10.59 | 10.12 | 11.11 | 8.3 | 11.47 | 10.47 | 11.22 | 10.56 | 10.71 | 9.15 | 171.6667 | 9.53 | 11.01 | 11.48 | 10.31 | 10.55 | 10 | 10.32 | 6.84 | 11.34 | 10.41 | 11.34 | 10.44 | 10.45 | 8.5 | 171.6667 | 10.35 | 11.13 | 11.05 | 10.58 | 10.51 | 9.03 | 11.33 | 7.34 | 11.45 | 10.47 | 11.25 | 10.52 | 10.57 | 9.47 | 171.6667 | 10.57 | 11.11 | 11.42 | 10.42 | 10.44 | 9.9 | 10.47 | 9.08 | 11.4 | 10.55 | 11.26 | 10.47 | 10.43 | 9.06 | 171.6667 | 10.57 | 11.09 | 11.51 | 10.59 | 10.63 | 10.13 | 10.07 | 9.55 | 11.49 | 10.57 | 11.43 | 10.68 | 10.66 | 8.41 | 171.6667 | 10.74 | 11.19 | 11.51 | 11.05 | 10.67 | 10.19 | 11.25 | 8.44 | 11.5 | 10.56 | 11.39 | 10.64 | 10.55 | 9.66 | 171.6667 | 11.4 | 11.52 | 11.51 | 11.48 | 11.5 | 10.79 | 10.6 | 11.48 | 11.4 | 10.89 | 11.44 | 11.52 | 11.54 | 11.45
Note on B10: PAL Inc: Initials taken at ambient conditions.
Note on B11: PAL Inc: First measurement set taken after conditions equilibrated at 40C/90% for one hour.
Note on B74: PAL Inc: All data above the line does not count towards passing the test. Boards are in process of equilibrating.

## Visuals
Board No | Pattern | Observations
1 | Conn J2 | Heavy flux residue on the bottom side.
| 0402 | Flux residue noted.
S/N 1 | BGA | Mild flux reisdue noted. One solder bridge caused by removal of the part.
| SMT Conn | Three fibers and heavy flux residue noted.
| 0805 T | Flux residue noted.
| QFP160 | One fiber and flux reisdue noted.
| QFP160 Comb | One fiber and some debris caused from part removal.
| 0805 B | Chip bonder and heavy flux residue noted.
| QFP80 Comb | Some debris from part removal, otherwise clear.
| QFP80 | Flux residue noted.
| SOIC | Flux residue noted.
| 0603 | Flux residue noted.
| 1206 | Flux residue noted.
| Conn J1 | Heavy flux residue on the bottom side.
2 | Conn J2 | Heavy flux residue on the bottom side.
| 0402 | Flux residue noted.
S/N 2 | BGA | Mild flux reisdue noted.
| SMT Conn | A few fibers and heavy flux residue noted. Some damage to pads caused by part removal.
| 0805 T | Flux residue noted.
| QFP160 | Fibers and flux reisdue noted.
| QFP160 Comb | Some debris caused from part removal.
| 0805 B | Chip bonder and heavy flux residue noted.
| QFP80 Comb | Some discoloration of solder mask covering the edges of the comb fingers, otherwise clear.
| QFP80 | Flux residue noted.
| SOIC | Flux residue noted.
| 0603 | Flux residue noted.
| 1206 | Flux residue noted.
| Conn J1 | Pockets of heavy flux and a few solder balls were noted.
3 | Conn J2 | Heavy flux residue on the bottom side.
| 0402 | Flux residue noted.
S/N 3 | BGA | Mild flux reisdue and a fiber were noted.
| SMT Conn | Fibers and heavy flux residue noted.
| 0805 T | Flux residue noted.
| QFP160 | Flux reisdue and a few solder balls were noted.
| QFP160 Comb | Some debris from part removal, otherwise clear.
| 0805 B | Chip bonder and heavy flux residue noted.
| QFP80 Comb | Some debris from part removal, otherwise clear.
| QFP80 | Flux residue and a fiber were noted.
| SOIC | Flux residue noted.
| 0603 | Flux residue noted.
| 1206 | Flux residue noted.
| Conn J1 | Heavy flux residue on the bottom side.
4 | Conn J2 | Pockets of heavy flux residue on the bottom side.
| 0402 | Flux residue noted.
S/N 4 | BGA | Mild flux reisdue noted. One solder bridge caused by removal of the part.
| SMT Conn | Fiber and heavy flux residue noted.
| 0805 T | Flux residue noted.
| QFP160 | Heavy flux reisdue noted.
| QFP160 Comb | Some debris from part removal, otherwise clear.
| 0805 B | Chip bonder and heavy flux residue noted.
| QFP80 Comb | Some debris from part removal, otherwise clear.
| QFP80 | Flux residue and a fiber were noted.
| SOIC | Flux residue noted.
| 0603 | Flux residue noted.
| 1206 | Flux residue noted.
| Conn J1 | Pockets of heavy flux residue noted on the bottom side.
5 | Conn J2 | Pockets of heavy flux residue on the bottom side.
| 0402 | Flux residue noted.
S/N 5 | BGA | Mild flux reisdue noted.
| SMT Conn | Heavy flux residue noted. Some damage to the pads caused by part removal noted.
| 0805 T | Flux residue noted.
| QFP160 | Heavy flux reisdue and fibers were noted.
| QFP160 Comb | Some debris from part removal, otherwise clear.
| 0805 B | Chip bonder and heavy flux residue noted.
| QFP80 Comb | Some debris from part removal, otherwise clear.
| QFP80 | Flux residue and a fiber were noted.
| SOIC | Flux residue noted.
| 0603 | Flux residue noted.
| 1206 | Flux residue noted.
| Conn J1 | Pockets of heavy flux residue noted on the bottom side. A few solder balls were also noted.
6 | Conn J2 | Mild flux residue on the bottom side of the board.
| 0402 | Flux residue noted.
S/N 6 | BGA | Flux residue noted.
| SMT Conn | Flux residue noted. Some damage caused by part removal.
| 0805 T | Flux residue noted.
| QFP160 | Flux residue and fibers were noted.
| QFP160 Comb | Some debris from part removal, otherwise clear.
| 0805 B | Chip bonder and heavy flux residue noted.
| QFP80 Comb | Some debris from part removal, otherwise clear.
| QFP80 | Flux residue and a fiber were noted.
| SOIC | Flux residue noted.
| 0603 | Flux residue noted.
| 1206 | Flux residue noted.
| Conn J1 | Heavy flux reisdue in one area.
7 | Conn J2 | Mild white residue on the bottom side of the board.
| 0402 | Flux residue noted.
S/N 7 | BGA | Mild flux residue noted.
| SMT Conn | Flux residue noted. Some damage caused by part removal.
| 0805 T | Flux residue noted.
| QFP160 | Flux residue and fibers were noted.
| QFP160 Comb | Some debris from part removal, otherwise clear.
| 0805 B | Chip bonder and white residue noted.
| QFP80 Comb | Some debris from part removal, otherwise clear.
| QFP80 | Flux residue and a fiber were noted.
| SOIC | Flux residue noted.
| 0603 | Flux residue noted.
| 1206 | Flux residue noted.
| Conn J1 | Heavy flux reisdue in one area on the bottom side of the board.
8 | Conn J2 | Clear (No water spots or dendrites were noted ).
(CONTROL) | 0402 | Clear (No water spots or dendrites were noted ).
| BGA | Clear (No water spots or dendrites were noted ).
| SMT Conn | Clear (No water spots or dendrites were noted ).
| 0805 T | Clear (No water spots or dendrites were noted ).
| QFP160 | Clear (No water spots or dendrites were noted ).
| QFP160 Comb | Clear (No water spots or dendrites were noted ).
| 0805 B | Clear (No water spots or dendrites were noted ).
| QFP80 Comb | Clear (No water spots or dendrites were noted ).
| QFP80 | Clear (No water spots or dendrites were noted ).
| SOIC | Clear (No water spots or dendrites were noted ).
| 0603 | Clear (No water spots or dendrites were noted ).
| 1206 | Clear (No water spots or dendrites were noted ).
| Conn J1 | Clear (No water spots or dendrites were noted ).
| Notes for Control | Debris was noted on most fo the board. In addition, spotty discoloration was noted on the bottom side soldermask.
Lastly, several traces appeared discolored as though coverage may have been thin.